## Protocalls
GRIPS slats
Tungsten Testing
Sheet 1: Notes and protocalls
Slat # | Nominal Y |  | Dimensions:
A | .015 in | .381 mm | x(length ~ 8 in) x y (thickness, varies) x z (width ~ 1 in)
B | .020 in | 0.508 mm
C | .025 in | 0.635 mm
D | .030 in | 0.762 mm
E | .035 in | 0.889 mm
F | .040 in | 1.016 mm
G | .050 in | 1.27 mm
H | .060 in | 1.524 mm
I | .080 in | 2.032 mm
J | .125 in | 3.175 mm
K | .25 in | 6.35 mm
Convention
label (eg A5) is placed on front LHS, bottom corner.
by definition, the label is in the +xz plane and its normal is along the +y axis
Length measurements
Along labeled side first, then unlabeled
Width measurements
Along +x direction, from label to other end
Thickness measurements
A-B: | Along +x direction, from label to other end with the caliplers across the entire width
C-K: | Measure gradients in the thickness along the width and length. Use calipers to meaure 1/2 of width, alternate meaurements of labeled and unlabled sides starting at the origin.
Rejection
Marked with a 0 for acceptable and 1 for unacceptable
All cut values and aggregate statistics are provided on the Cuts tab
Make any changes to the blue boxes

## Shipments
GRIPS slats
Tungsten Testing
Sheet 2: Shipments
Shipment | Arrival | Vendor | Mat'l |  | N tot | A | As | B | Bs | C | D | E | Es | F | Fs | G | Gs | H | I | J | K | Ks | .7mm | Matches order?
1 | 2011-08-01 | Rhenium | 70/30 W/Cu | received: | 16 | 0 | 0 | 1 | 0 | 1 | 10 | 0 | 0 | 1 | 0 | 1 | 0 | 0 | 1 | 0 | 0 | 0 | 1 | Yes
|  |  |  | expected: | 16 | 0 | 0 | 1 | 0 | 1 | 10 | 0 | 0 | 1 | 0 | 1 | 0 | 0 | 1 | 0 | 0 | 0 | 1
2 | 2012-03-21 | Eagle Alloys | 70/30 W/Cu | received: | 16 | 0 | 0 | 0 | 0 | 0 | 0 | 0 | 0 | 0 | 0 | 0 | 0 | 0 | 0 | 11 | 5 | 2 | 0 | Yes
|  |  |  | expected: | 18 | 0 | 0 | 0 | 0 | 0 | 0 | 0 | 0 | 0 | 0 | 0 | 0 | 0 | 0 | 11 | 5 | 2 | 0
3 | 2012-05-22 | Rhenium | 70/30 W/Cu | received: | 495 | 54 | 28 | 153 | 37 | 29 | 32 | 37 | 17 | 24 | 19 | 20 | 14 | 16 | 15 | 0 | 0 | 0 | 0 | Yes + extra
|  |  |  | expected: | 490 | 54 | 28 | 153 | 37 | 29 | 32 | 37 | 15 | 24 | 19 | 20 | 11 | 16 | 15 | 0 | 0 | 0 | 0
Totals |  |  |  |  | 527 | 54 | 28 | 154 | 37 | 30 | 42 | 37 | 17 | 25 | 19 | 21 | 14 | 16 | 16 | 11 | 5 | 2 | 1
Total Pieces of Tungsten
527

## A
GRIPS slats
Tungsten Testing
Sheet 3: Measurements
| in | mm
A Slats: | 0.015 | 0.381
Data | [20 empty] | Rejection
Num | Visual | X: length |  | Y: Thickness | [5 empty] | Z: Width |  | X curvature |  |  |  | Concavity | weight | density | shipment | Num | Y w/in 10%? 0=Yes | width < 27mm? | Length? | Curvature? | Cuts
|  | 1 | 2 | 1 | 2 | 3 | 4 | 5 | 6 | 1 | 2 | 1 | 2 | 3 | 4
1 |  | 204 | 204 | 0.38 | 0.38 | 0.39 | 0.38 | 0.38 |  | 26.34 | 26.3 | Y | M |  |  |  | 28.4 | 13.84647 | 3 | 1 | 0 | 0 | 0 | 1
2 |  | 204 | 204 | 0.38 | 0.39 | 0.38 | 0.38 | 0.38 |  | 26.09 | 26.32 | M | M |  | M | S SHAPE | 27.4 | 13.41754 | 3 | 2 | 0 | 0 | 0 | 0
3 |  | 204 | 204 | 0.38 | 0.38 | 0.38 | 0.38 | 0.38 |  | 26.34 | 26.22 | M | M | M | M | +Y | 27.9 | 13.6951 | 3 | 3 | 0 | 0 | 0 | 0
4 |  | 203 | 203 | 0.38 | 0.38 | 0.38 | 0.39 | 0.38 |  | 26.2 | 26.1 |  |  | M |  | +Y | 28.2 | 13.90651 | 3 | 4 | 0 | 0 | 0 | 0
5 |  | 203 | 203 | 0.38 | 0.38 | 0.39 | 0.39 | 0.39 |  | 26.31 | 26.29 | M | M | M |  |  | 28.6 | 13.878 | 3 | 5 | 0 | 0 | 0 | 0
6 |  | 203 | 203 | 0.37 | 0.38 | 0.38 | 0.38 | 0.38 |  | 26.27 | 26.02 | M | M | M |  |  | 27.8 | 13.85697 | 3 | 6 | 0 | 0 | 0 | 0
7 |  | 203 | 203 | 0.38 | 0.38 | 0.38 | 0.38 | 0.38 |  | 26.27 | 26.33 | M | M | M |  |  | 28 | 13.80138 | 3 | 7 | 0 | 0 | 0 | 0
8 |  | 204 | 204 | 0.37 | 0.38 | 0.37 | 0.38 | 0.37 |  | 26.11 | 26.19 | M | M |  |  |  | 27.6 | 13.83361 | 3 | 8 | 0 | 0 | 0 | 0
9 |  | 203 | 203 | 0.39 | 0.39 | 0.39 | 0.39 | 0.39 |  | 26.22 | 26.32 | M |  | M | M | -Y | 27.7 | 13.31861 | 3 | 9 | 0 | 0 | 0 | 0
10 |  | 204 | 204 | 0.39 | 0.39 | 0.38 | 0.39 | 0.39 |  | 26.38 | 26.43 | M |  |  |  |  | 28 | 13.39707 | 3 | 10 | 0 | 0 | 0 | 0
11 |  | 204 | 203 | 0.38 | 0.38 | 0.38 | 0.38 | 0.38 |  | 26.35 | 26.06 | M |  | Y | M | -Y | 27.7 | 13.66934 | 3 | 11 | 0 | 0 | 0 | 1
12 |  | 204 | 204 | 0.37 | 0.36 | 0.37 | 0.36 | 0.37 |  | 26.36 | 26.16 | M |  | M | M |  | 27 | 13.77076 | 3 | 12 | 0 | 0 | 0 | 0
13 |  | 204 | 204 | 0.39 | 0.39 | 0.39 | 0.39 | 0.39 |  | 26.29 | 26.23 | M | M |  | M | -Y | 28.4 | 13.59342 | 3 | 13 | 0 | 0 | 0 | 0
14 |  | 204 | 204 | 0.39 | 0.39 | 0.39 | 0.39 | 0.39 |  | 26.18 | 26.32 | M | Y | M | M | +Y | 28.3 | 13.55072 | 3 | 14 | 0 | 0 | 0 | 1
15 |  | 204 | 204 | 0.39 | 0.39 | 0.39 | 0.39 | 0.39 |  | 26.34 | 25.93 | M | M | M | M | +Y | 28.3 | 13.61035 | 3 | 15 | 0 | 0 | 0 | 0
16 |  | 204 | 204 | 0.4 | 0.39 | 0.39 | 0.39 | 0.4 |  | 26.25 | 26.19 | M | M |  | M |  | 28.7 | 13.6183 | 3 | 16 | 0 | 0 | 0 | 0 | thickness
17 |  | 204 | 204 | 0.39 | 0.39 | 0.39 | 0.39 | 0.39 |  | 26.28 | 26.23 | M | M | M | M | S SHAPE | 28.5 | 13.64389 | 3 | 17 | 0 | 0 | 0 | 0
18 |  | 204 | 204 | 0.38 | 0.38 | 0.38 | 0.38 | 0.38 |  | 26.46 | 26.3 |  | M |  | M |  | 27.8 | 13.59428 | 3 | 18 | 0 | 0 | 0 | 0
19 |  | 204 | 204 | 0.37 | 0.37 | 0.37 | 0.37 | 0.38 |  | 26.04 | 26.31 | Y |  | M |  |  | 27.6 | 13.8947 | 3 | 19 | 0 | 0 | 0 | 1
20 |  | 204 | 204 | 0.39 | 0.39 | 0.39 | 0.39 | 0.39 |  | 26.13 | 26.21 |  |  |  | M |  | 28.4 | 13.64017 | 3 | 20 | 0 | 0 | 0 | 0
21 |  | 204 | 204 | 0.37 | 0.37 | 0.37 | 0.37 | 0.37 |  | 26.28 | 26.04 | M |  | Y | M | -Y | 27.5 | 13.92718 | 3 | 21 | 0 | 0 | 0 | 1
22 |  | 204 | 204 | 0.37 | 0.38 | 0.38 | 0.38 | 0.37 |  | 26.03 | 26.34 | M | M | M | M | S SHAPE | 27.6 | 13.74164 | 3 | 22 | 0 | 0 | 0 | 0
23 |  | 204 | 204 | 0.38 | 0.38 | 0.38 | 0.38 | 0.38 |  | 26.35 | 26.3 | M |  | M |  | +Y | 27.8 | 13.62268 | 3 | 23 | 0 | 0 | 0 | 0
24 |  | 204 | 204 | 0.39 | 0.39 | 0.39 | 0.39 | 0.39 |  | 26.27 | 26.16 | M |  |  |  | -Y | 28.1 | 13.47292 | 3 | 24 | 0 | 0 | 0 | 0
25 |  | 204 | 204 | 0.38 | 0.38 | 0.39 | 0.39 | 0.39 |  | 26.37 | 26.27 | M | M | M | M | -Y | 28.2 | 13.60648 | 3 | 25 | 0 | 0 | 0 | 0
26 |  | 204 | 204 | 0.39 | 0.39 | 0.39 | 0.39 | 0.39 |  | 26.35 | 26.26 | M | M | M | M | TOP IS BOTH | 28.5 | 13.61795 | 3 | 26 | 0 | 0 | 0 | 0
27 |  | 203 | 203 | 0.38 | 0.38 | 0.38 | 0.38 | 0.38 |  | 26.33 | 26.06 | M | M | M | M |  | 27.2 | 13.4608 | 3 | 27 | 0 | 0 | 0 | 0
28 |  | 204 | 204 | 0.38 | 0.38 | 0.39 | 0.39 | 0.39 |  | 26.24 | 26.26 | M | M | M | M | +Y | 28 | 13.54601 | 3 | 28 | 0 | 0 | 0 | 0
29 |  | 204 | 204 | 0.38 | 0.38 | 0.39 | 0.38 | 0.38 |  | 26.34 | 26.1 |  | M | M | M | +Y | 27.8 | 13.60563 | 3 | 29 | 0 | 0 | 0 | 0
30 |  | 204 | 204 | 0.38 | 0.38 | 0.38 | 0.38 | 0.38 |  | 25.96 | 26.32 | M | Y | M |  | +Y | 27.5 | 13.57105 | 3 | 30 | 0 | 0 | 0 | 1
31 |  | 204 | 204 | 0.38 | 0.38 | 0.38 | 0.38 | 0.38 |  | 26.28 | 26.31 |  |  | M |  | -Y | 27.8 | 13.63823 | 3 | 31 | 0 | 0 | 0 | 0
32 |  | 204 | 204 | 0.38 | 0.38 | 0.37 | 0.38 | 0.38 |  | 26.32 | 26.24 | M |  | M | M | +Y | 28 | 13.8169 | 3 | 32 | 0 | 0 | 0 | 0
33 |  | 204 | 204 | 0.38 | 0.38 | 0.38 | 0.38 | 0.39 |  | 26.01 | 26.21 |  |  |  | Y |  | 27.8 | 13.66295 | 3 | 33 | 0 | 0 | 0 | 1
34 |  | 204 | 204 | 0.39 | 0.39 | 0.39 | 0.39 | 0.39 |  | 26.35 | 26.24 |  | M |  | M | -Y | 28.4 | 13.57533 | 3 | 34 | 0 | 0 | 0 | 0
35 |  | 204 | 204 | 0.39 | 0.38 | 0.38 | 0.38 | 0.39 |  | 26.33 | 26.27 | M | M | M |  | -Y | 27.9 | 13.54213 | 3 | 35 | 0 | 0 | 0 | 0
36 |  | 204 | 204 | 0.38 | 0.38 | 0.38 | 0.38 | 0.38 |  | 26.27 | 26.13 | M | M | M | M | +Y | 27.7 | 13.63844 | 3 | 36 | 0 | 0 | 0 | 0
37 |  | 204 | 204 | 0.39 | 0.39 | 0.39 | 0.39 | 0.39 |  | 26.19 | 26.28 | M | M | M | M | +Y | 28.2 | 13.51056 | 3 | 37 | 0 | 0 | 0 | 0
38 |  | 204 | 204 | 0.39 | 0.39 | 0.39 | 0.39 | 0.39 |  | 26.17 | 26.09 |  |  | Y | Y |  | 28.1 | 13.51675 | 3 | 38 | 0 | 0 | 0 | 1 | b/c of curvature
39 |  | 204 | 204 | 0.38 | 0.39 | 0.39 | 0.39 | 0.39 |  | 26.4 | 26.31 | M | M | M | M |  | 28.1 | 13.47043 | 3 | 39 | 0 | 0 | 0 | 0
40 |  | 204 | 204 | 0.39 | 0.39 | 0.39 | 0.39 | 0.38 |  | 26.28 | 26.3 |  | M |  | M |  | 28 | 13.45568 | 3 | 40 | 0 | 0 | 0 | 0
41 |  | 204 | 204 | 0.39 | 0.39 | 0.39 | 0.39 | 0.39 |  | 26.1 | 26.37 |  |  | M | M | +Y | 28 | 13.41474 | 3 | 41 | 0 | 0 | 0 | 0
42 |  | 204 | 204 | 0.38 | 0.38 | 0.38 | 0.38 | 0.38 |  | 26.41 | 26.34 | M |  |  |  |  | 27.8 | 13.59686 | 3 | 42 | 0 | 0 | 0 | 0
43 |  | 204 | 204 | 0.38 | 0.38 | 0.39 | 0.39 | 0.39 |  | 26.31 | 26.21 | M |  | M |  | -Y | 28.4 | 13.73429 | 3 | 43 | 0 | 0 | 0 | 0
44 |  | 204 | 204 | 0.39 | 0.4 | 0.4 | 0.39 | 0.39 |  | 26.27 | 26.29 |  |  | M | M |  | 28.8 | 13.63455 | 3 | 44 | 0 | 0 | 0 | 0
45 |  | 204 | 204 | 0.38 | 0.39 | 0.39 | 0.38 | 0.38 |  | 26.12 | 26.22 |  | M |  |  | S SHAPE | 27.7 | 13.51185 | 3 | 45 | 0 | 0 | 0 | 0
46 |  | 204 | 204 | 0.38 | 0.39 | 0.39 | 0.39 | 0.39 |  | 26.33 | 26.3 | M |  | M |  |  | 28.3 | 13.58692 | 3 | 46 | 0 | 0 | 0 | 0
47 |  | 204 | 204 | 0.39 | 0.39 | 0.39 | 0.39 | 0.39 |  | 26.1 | 26.31 |  | M |  |  | -Y | 28.3 | 13.57399 | 3 | 47 | 0 | 0 | 0 | 0
48 |  | 204 | 204 | 0.38 | 0.39 | 0.39 | 0.39 | 0.39 |  | 26.25 | 26.2 |  |  |  | M |  | 28.1 | 13.5372 | 3 | 48 | 0 | 0 | 0 | 0
49 |  | 204 | 204 | 0.39 | 0.39 | 0.39 | 0.39 | 0.39 |  | 26.3 | 26.31 |  | Y |  | M | +Y | 28.2 | 13.4746 | 3 | 49 | 0 | 0 | 0 | 1
50 |  | 204 | 204 | 0.38 | 0.38 | 0.38 | 0.38 | 0.38 |  | 26.3 | 26.27 | Y |  | M |  | -Y | 27.6 | 13.54526 | 3 | 50 | 0 | 0 | 0 | 1
51 |  | 204 | 204 | 0.38 | 0.38 | 0.38 | 0.38 | 0.38 |  | 26.35 | 26.12 |  |  | Y | M |  | 27.8 | 13.66942 | 3 | 51 | 0 | 0 | 0 | 1
52 |  | 204 | 204 | 0.39 | 0.39 | 0.38 | 0.38 | 0.38 |  | 26.3 | 26.18 | M |  |  |  | +Y | 27.6 | 13.42715 | 3 | 52 | 0 | 0 | 0 | 0
53 |  | 204 | 204 | 0.38 | 0.39 | 0.39 | 0.39 | 0.39 |  | 26.32 | 26.12 |  | M |  | M | +Y | 28.1 | 13.53978 | 3 | 53 | 0 | 0 | 0 | 0
54 |  | 204 | 204 | 0.38 | 0.38 | 0.38 | 0.38 | 0.38 |  | 26.06 | 26.3 | M | M | M |  | -Y | 27.2 | 13.40249 | 3 | 54 | 0 | 0 | 0 | 0
totals | [21 empty] | 0 | 0 | 11
Statistics |  | Length |  | Thickness | [5 empty] | Width | [5 empty] | Weight |  | Density
nominal |  | 203.2 |  | 0.381 | [5 empty] | 25.4
mode |  | 204 |  | 0.39 | [5 empty] | 26.27 | [6 empty] | 27.8 | #N/A
mean |  | 203.8796 |  | 0.384 | [5 empty] | 26.25648 | [6 empty] | 27.97037 | 13.61456
sigma |  | 0.3269111 |  | 0.00675652 | [5 empty] | 0.1130062 | [6 empty] | 0.3873615 | 0.1448237
+ 1 sigma |  | 204.2065 |  | 0.3907565 | [5 empty] | 26.36949 | [6 empty] | 28.35773 | 13.75938
-1 sigma |  | 203.5527 |  | 0.3772435 | [5 empty] | 26.14348 | [6 empty] | 27.58301 | 13.46973
+ deviation |  | 0.8 |  | 0.019 | [5 empty] | 1.06
- deviation |  | -0.2 |  | -0.021 | [5 empty] | 0.69
Bins
0.35 |  | Bin | Frequency
0.36 |  | 0.35 | 0
0.37 |  | 0.36 | 2
0.38 |  | 0.37 | 19
0.39 |  | 0.38 | 122
0.4 |  | 0.39 | 123
|  | 0.4 | 4
|  | More | 0

## As
GRIPS slats
Tungsten Testing
Sheet 3: Measurements
| in | mm
A Slats: | 0.015 | 0.381
Data: | [20 empty] | Rejection
Num | Visual | X: length |  | Y: Thickness | [5 empty] | Z: Width |  | X curvature |  |  |  | concavity | weight | density | shipment | Num | Y w/in 10%?0=Yes | width < 27mm? | Length? | Curv?
|  | 1 | 2 | 1 | 2 | 3 | 4 | 5 | 6 | 1 | 2 | 1 | 2 | 3 | 4
55 |  | 102 | 102 | 0.38 | 0.39 | 0.39 |  |  |  | 26.13 | 26.25 |  | M |  |  | -Y | 14.3 | 13.84407 | 3 | 55 | 0 | 0 | 0 | 0
56 |  | 102 | 102 | 0.39 | 0.39 | 0.39 |  |  |  | 26.21 | 26.25 | M | M |  |  |  | 14.3 | 13.70481 | 3 | 56 | 0 | 0 | 0 | 0
57 |  | 102 | 102 | 0.39 | 0.39 | 0.39 |  |  |  | 26.29 | 26.11 | M | M |  |  |  | 14.1 | 13.52861 | 3 | 57 | 0 | 0 | 0 | 0
58 |  | 102 | 102 | 0.39 | 0.39 | 0.39 |  |  |  | 26.15 | 26.25 | [5 empty] | 14.2 | 13.62455 | 3 | 58 | 0 | 0 | 0 | 0
59 |  | 102 | 102 | 0.36 | 0.37 | 0.36 |  |  |  | 26.25 | 26.23 | [5 empty] | 13.4 | 13.77957 | 3 | 59 | 0 | 0 | 0 | 0
60 |  | 102 | 102 | 0.39 | 0.39 | 0.39 |  |  |  | 26.27 | 26.22 | M |  |  |  |  | 14.3 | 13.69698 | 3 | 60 | 0 | 0 | 0 | 0
61 |  | 102 | 102 | 0.39 | 0.39 | 0.39 |  |  |  | 26.2 | 26.25 | M | M |  |  | TWISTED | 14.2 | 13.61157 | 3 | 61 | 0 | 0 | 0 | 0
62 |  | 102 | 102 | 0.37 | 0.38 | 0.38 |  |  |  | 26.3 | 26.19 | M | M |  |  | +Y | 13.6 | 13.48761 | 3 | 62 | 0 | 0 | 0 | 0
63 |  | 102 | 102 | 0.39 | 0.39 | 0.39 |  |  |  | 26.19 | 26.26 |  | M |  |  |  | 14 | 13.41985 | 3 | 63 | 0 | 0 | 0 | 0
64 |  | 102 | 102 | 0.39 | 0.39 | 0.39 |  |  |  | 26.19 | 26.25 | [5 empty] | 14.1 | 13.51829 | 3 | 64 | 0 | 0 | 0 | 0
65 |  | 102 | 102 | 0.38 | 0.38 | 0.38 |  |  |  | 26.3 | 26.17 | M |  |  |  |  | 13.9 | 13.66942 | 3 | 65 | 0 | 0 | 0 | 0
66 |  | 102 | 102 | 0.38 | 0.38 | 0.38 |  |  |  | 26.25 | 26.25 | M | M |  |  | -Y | 13.9 | 13.6616 | 3 | 66 | 0 | 0 | 0 | 0
67 |  | 102 | 102 | 0.39 | 0.39 | 0.39 |  |  |  | 26.28 | 26.27 |  |  |  |  | +Y | 14.1 | 13.48999 | 3 | 67 | 0 | 0 | 0 | 0
68 |  | 102 | 102 | 0.38 | 0.38 | 0.38 |  |  |  | 26.27 | 26.13 |  |  |  |  | +Y | 13.9 | 13.68768 | 3 | 68 | 0 | 0 | 0 | 0
69 |  | 102 | 102 | 0.38 | 0.38 | 0.38 |  |  |  | 26.34 | 26.23 |  | M |  |  |  | 13.9 | 13.64341 | 3 | 69 | 0 | 0 | 0 | 0
70 |  | 102 | 102 | 0.39 | 0.39 | 0.39 |  |  |  | 26.26 | 26.28 |  | M |  |  | -Y | 14.2 | 13.58825 | 3 | 70 | 0 | 0 | 0 | 0
71 |  | 102 | 102 | 0.38 | 0.38 | 0.38 |  |  |  | 26.35 | 26.19 | M |  |  |  | -Y | 13.5 | 13.25836 | 3 | 71 | 0 | 0 | 0 | 0
72 |  | 102 | 102 | 0.38 | 0.38 | 0.38 |  |  |  | 26.3 | 26.21 | M |  |  |  |  | 13.8 | 13.56074 | 3 | 72 | 0 | 0 | 0 | 0
73 |  | 102 | 102 | 0.39 | 0.39 | 0.39 |  |  |  | 26.22 | 26.27 | M |  |  |  |  | 14 | 13.40963 | 3 | 73 | 0 | 0 | 0 | 0
74 |  | 102 | 102 | 0.38 | 0.38 | 0.38 |  |  |  | 26.31 | 26.18 | M |  |  |  |  | 13.8 | 13.5659 | 3 | 74 | 0 | 0 | 0 | 0
75 |  | 102 | 102 | 0.39 | 0.39 | 0.39 |  |  |  | 26.31 | 26.15 | M | M |  |  | -Y | 13.1 | 12.55475 | 3 | 75 | 0 | 0 | 0 | 0
76 |  | 102 | 102 | 0.38 | 0.38 | 0.38 |  |  |  | 26.23 | 26.24 | Y |  |  |  |  | 13.8 | 13.57107 | 3 | 76 | 0 | 0 | 0 | 1
77 |  | 102 | 102 | 0.38 | 0.38 | 0.38 |  |  |  | 26.13 | 26.26 |  | M |  |  |  | 14 | 13.78878 | 3 | 77 | 0 | 0 | 0 | 0
78 |  | 102 | 102 | 0.38 | 0.38 | 0.38 |  |  |  | 26.27 | 26.16 | [5 empty] | 13.9 | 13.67984 | 3 | 78 | 0 | 0 | 0 | 0
79 |  | 102 | 102 | 0.39 | 0.39 | 0.39 |  |  |  | 26.25 | 26.17 | M |  |  |  |  | 14.5 | 13.90709 | 3 | 79 | 0 | 0 | 0 | 0
80 |  | 102 | 102 | 0.39 | 0.39 | 0.39 |  |  |  | 26.28 | 26.23 | M | M |  |  |  | 13.8 | 13.21303 | 3 | 80 | 0 | 0 | 0 | 0
81 |  | 102 | 102 | 0.39 | 0.39 | 0.39 |  |  |  | 26.24 | 26.24 | [5 empty] | 14.3 | 13.69959 | 3 | 81 | 0 | 0 | 0 | 0
82 |  | 102 | 102 | 0.39 | 0.39 | 0.39 |  |  |  | 26.23 | 26.28 | M |  |  |  | +Y | 14 | 13.40452 | 3 | 82 | 0 | 0 | 0 | 0
83 |  | 102 | 102 | 0.39 | 0.38 | 0.38 |  |  |  | 26.18 | 26.3 | [5 empty] | 13.8 | 13.4505 | 3 | 83 | 0 | 0 | 0 | 0
[22 empty] | 0 | 0 | 1
Statistics |  | Length |  | Thickness | [5 empty] | Width | [6 empty] | Weight | Density
nominal |  | 101.6 |  | 0.381 | [5 empty] | 25.4
mode |  | 102 |  | 0.39 | [5 empty] | 26.25 | [6 empty] | 13.9 | #N/A
mean |  | 102 |  | 0.3848276 | [5 empty] | 26.23534 | [6 empty] | 13.95517 | 13.55242
sigma |  | 0 |  | 0.006623087 | [5 empty] | 0.05429664 | [6 empty] | 0.3006971 | 0.2492947
+ 1 sigma |  | 102 |  | 0.3914507 | [5 empty] | 26.28964 | [6 empty] | 14.25587 | 13.80171
-1 sigma |  | 102 |  | 0.3782045 | [5 empty] | 26.18105 | [6 empty] | 13.65448 | 13.30312
+ deviation |  | 0.4 |  | 0.009 | [5 empty] | 0.95
- deviation |  | 0.4 |  | -0.021 | [5 empty] | 0.71
Bins |  | Bin | Frequency
0.35 |  | 0.35 | 0
0.36 |  | 0.36 | 2
0.37 |  | 0.37 | 2
0.38 |  | 0.38 | 35
0.39 |  | 0.39 | 48
0.4 |  | 0.4 | 0
|  | More | 0

## B
GRIPS slats
Tungsten Testing
Sheet 3: Measurements
| in | mm
B Slats: | 0.02 | 0.508
Data: | [19 empty] | Rejection
Num | Visual | X: length |  | Y: Thickness | [5 empty] | Z: Width |  | X curvature |  |  |  | Concavity | weight | density | shipment | Num | max grad | Y w/in 10%? 0=Yes | width < 27mm? | Length? | Curv? | Cuts
|  | 1 | 2 | 1 | 2 | 3 | 4 | 5 | 6 | 1 | 2 | 1 | 2 | 3 | 4
0 | 1st batch | 204 | 204 | 0.52 | 0.51 | 0.52 | 0.52 | 0.52 |  | 28.55 | 28.82 | M |  |  | M | +Y | 41.7 | 13.75692 | 1 | 0 | 0.01 | 0 | 1 | 0 | 0 | width
1 |  | 204 | 204 | 0.49 | 0.49 | 0.5 | 0.49 | 0.49 |  | 26.21 | 26.05 |  |  |  | M | S SHAPE | 36.1 | 13.76488 | 3 | 1 | 0.01 | 0 | 0 | 0 | 0
2 |  | 204 | 204 | 0.5 | 0.5 | 0.5 | 0.5 | 0.49 |  | 26.09 | 26.17 |  | M |  |  | TWISTED | 36 | 13.56137 | 3 | 2 | 0.01 | 0 | 0 | 0 | 0
3 |  | 204 | 204 | 0.49 | 0.5 | 0.5 | 0.5 | 0.5 |  | 26.24 | 26.3 | [5 empty] | 35.7 | 13.37669 | 3 | 3 | 0.01 | 0 | 0 | 0 | 0
4 |  | 204 | 204 | 0.51 | 0.5 | 0.51 | 0.51 | 0.51 |  | 26.17 | 26.25 |  | M | M | M | +Y | 35.4 | 13.03294 | 3 | 4 | 0.01 | 0 | 0 | 0 | 0
5 |  | 204 | 204 | 0.51 | 0.51 | 0.5 | 0.51 | 0.51 |  | 26.23 | 26.39 | M |  | Y |  | S SHAPE | 36.5 | 13.38684 | 3 | 5 | 0.01 | 0 | 0 | 0 | 1
6 |  | 204 | 204 | 0.5 | 0.5 | 0.5 | 0.5 | 0.49 |  | 26.11 | 26.17 |  | Y |  |  | +Y | 35.5 | 13.3679 | 3 | 6 | 0.01 | 0 | 0 | 0 | 1
7 |  | 204 | 204 | 0.49 | 0.49 | 0.49 | 0.49 | 0.5 |  | 26.07 | 26.14 |  |  | M |  | +Y | 35.3 | 13.47273 | 3 | 7 | 0.01 | 0 | 0 | 0 | 0
8 |  | 204 | 204 | 0.51 | 0.5 | 0.5 | 0.5 | 0.5 |  | 26.07 | 26.2 |  |  | M |  | +Y | 36.6 | 13.67492 | 3 | 8 | 0.01 | 0 | 0 | 0 | 0
9 | edge at xy,-z | 204 | 204 | 0.5 | 0.5 | 0.5 | 0.5 | 0.5 |  | 26.11 | 26.16 | M |  |  |  | +Y | 36 | 13.50454 | 3 | 9 | 0 | 0 | 0 | 0 | 0
10 |  | 204 | 204 | 0.5 | 0.5 | 0.5 | 0.5 | 0.5 |  | 26.1 | 26.23 |  |  | M |  | -Y | 35.9 | 13.45159 | 3 | 10 | 0 | 0 | 0 | 0 | 0
11 |  | 204 | 204 | 0.51 | 0.51 | 0.51 | 0.51 | 0.51 |  | 26.06 | 26.28 | [5 empty] | 36.5 | 13.40568 | 3 | 11 | 0 | 0 | 0 | 0 | 0
12 |  | 204 | 204 | 0.49 | 0.49 | 0.49 | 0.49 | 0.49 |  | 26.1 | 26.22 | M |  | M |  | -Y | 35.7 | 13.65225 | 3 | 12 | 0 | 0 | 0 | 0 | 0
13 |  | 204 | 204 | 0.5 | 0.5 | 0.5 | 0.5 | 0.5 |  | 26.1 | 26.14 | M |  |  | M |  | 36.1 | 13.54983 | 3 | 13 | 0 | 0 | 0 | 0 | 0
14 |  | 204 | 204 | 0.5 | 0.5 | 0.5 | 0.5 | 0.5 |  | 26.32 | 26.33 | M |  |  |  | TWISTED | 35.8 | 13.33259 | 3 | 14 | 0 | 0 | 0 | 0 | 0
15 |  | 204 | 204 | 0.5 | 0.5 | 0.5 | 0.5 | 0.51 |  | 26.06 | 26.08 | Y | M |  |  | -Y | 36.2 | 13.55919 | 3 | 15 | 0.01 | 0 | 0 | 0 | 1
16 |  | 204 | 204 | 0.49 | 0.49 | 0.49 | 0.49 | 0.49 |  | 26.16 | 26.09 |  |  | Y |  | +Y | 35.2 | 13.47908 | 3 | 16 | 0 | 0 | 0 | 0 | 1
17 |  | 204 | 204 | 0.51 | 0.51 | 0.51 | 0.51 | 0.49 |  | 26.26 | 26.33 |  |  |  | M |  | 36.7 | 13.52111 | 3 | 17 | 0.02 | 0 | 0 | 0 | 0 | gradient
18 |  | 204 | 204 | 0.5 | 0.5 | 0.51 | 0.51 | 0.5 |  | 26.03 | 26.17 |  | M | Y | M | -Y | 36.2 | 13.48986 | 3 | 18 | 0.01 | 0 | 0 | 0 | 1
19 |  | 204 | 204 | 0.5 | 0.5 | 0.5 | 0.5 | 0.49 |  | 26.1 | 26.19 | Y |  |  |  | +Y | 36 | 13.55359 | 3 | 19 | 0.01 | 0 | 0 | 0 | 1
20 |  | 204 | 204 | 0.49 | 0.49 | 0.48 | 0.49 | 0.49 |  | 26.14 | 26.18 | Y | M |  | M | +Y | 35 | 13.43941 | 3 | 20 | 0.01 | 0 | 0 | 0 | 1
21 |  | 204 | 204 | 0.49 | 0.49 | 0.49 | 0.49 | 0.49 |  | 26.25 | 26.45 |  | M |  | M | +Y | 35.3 | 13.40195 | 3 | 21 | 0 | 0 | 0 | 0 | 0
22 |  | 204 | 204 | 0.49 | 0.49 | 0.49 | 0.49 | 0.49 |  | 26.3 | 26.35 | M |  |  |  |  | 35.2 | 13.37667 | 3 | 22 | 0 | 0 | 0 | 0 | 0
23 |  | 204 | 204 | 0.5 | 0.5 | 0.5 | 0.5 | 0.5 |  | 26.1 | 26.22 |  |  | M |  |  | 36 | 13.49164 | 3 | 23 | 0 | 0 | 0 | 0 | 0
24 |  | 204 | 204 | 0.5 | 0.5 | 0.5 | 0.5 | 0.5 |  | 26.1 | 26.16 | M | M |  |  |  | 36.3 | 13.61968 | 3 | 24 | 0 | 0 | 0 | 0 | 0
25 |  | 204 | 204 | 0.51 | 0.51 | 0.51 | 0.51 | 0.51 |  | 26.25 | 26.25 |  |  | M |  | +Y | 36.2 | 13.25498 | 3 | 25 | 0 | 0 | 0 | 0 | 0
26 |  | 204 | 204 | 0.48 | 0.48 | 0.48 | 0.48 | 0.48 |  | 26.12 | 26.17 |  |  |  | Y | -Y | 34.8 | 13.59312 | 3 | 26 | 0 | 0 | 0 | 0 | 1
27 |  | 204 | 204 | 0.51 | 0.51 | 0.51 | 0.51 | 0.51 |  | 26.25 | 26.46 | M |  | M | M |  | 36.8 | 13.42099 | 3 | 27 | 0 | 0 | 0 | 0 | 0
28 |  | 204 | 204 | 0.5 | 0.5 | 0.5 | 0.51 | 0.51 |  | 26.26 | 26.38 |  | M |  |  |  | 36.6 | 13.52491 | 3 | 28 | 0.01 | 0 | 0 | 0 | 0
29 |  | 204 | 204 | 0.5 | 0.5 | 0.5 | 0.5 | 0.5 |  | 26.26 | 26.36 | M |  |  |  | +Y | 36.3 | 13.52651 | 3 | 29 | 0 | 0 | 0 | 0 | 0
30 |  | 204 | 204 | 0.49 | 0.5 | 0.5 | 0.5 | 0.5 |  | 26.41 | 26.21 |  |  |  |  | +Y | 36.1 | 13.506 | 3 | 30 | 0.01 | 0 | 0 | 0 | 0
31 |  | 204 | 204 | 0.51 | 0.51 | 0.51 | 0.51 | 0.51 |  | 26.38 | 26.21 |  | Y |  |  | TWISTED | 36.5 | 13.34195 | 3 | 31 | 0 | 0 | 0 | 0 | 1
32 |  | 204 | 204 | 0.5 | 0.5 | 0.5 | 0.5 | 0.5 |  | 26.3 | 26.22 |  | M |  | Y | +Y | 36.1 | 13.47759 | 3 | 32 | 0 | 0 | 0 | 0 | 1
33 |  | 204 | 204 | 0.5 | 0.5 | 0.5 | 0.5 | 0.5 |  | 26.47 | 26.21 | [5 empty] | 36.3 | 13.5111 | 3 | 33 | 0 | 0 | 0 | 0 | 0
34 |  | 204 | 204 | 0.51 | 0.5 | 0.5 | 0.5 | 0.5 |  | 26.44 | 26.23 |  | M | M |  | +Y | 36.3 | 13.45983 | 3 | 34 | 0.01 | 0 | 0 | 0 | 0
35 |  | 204 | 204 | 0.49 | 0.49 | 0.49 | 0.48 | 0.48 |  | 26.37 | 26.29 | Y |  |  |  | +Y | 35.3 | 13.52251 | 3 | 35 | 0.01 | 0 | 0 | 0 | 1
36 |  | 204 | 204 | 0.5 | 0.51 | 0.51 | 0.51 | 0.51 |  | 26.41 | 26.18 |  | M |  |  | +Y | 36.8 | 13.50457 | 3 | 36 | 0.01 | 0 | 0 | 0 | 0
37 |  | 204 | 204 | 0.5 | 0.5 | 0.5 | 0.5 | 0.51 |  | 26.19 | 26.1 |  | M | M |  | S SHAPE | 35.9 | 13.40824 | 3 | 37 | 0.01 | 0 | 0 | 0 | 0
38 |  | 204 | 204 | 0.51 | 0.5 | 0.5 | 0.5 | 0.5 |  | 26.23 | 26.38 |  |  | M |  |  | 36.1 | 13.40093 | 3 | 38 | 0.01 | 0 | 0 | 0 | 0
39 |  | 204 | 204 | 0.5 | 0.5 | 0.5 | 0.5 | 0.5 |  | 26.45 | 26.24 |  | M |  |  |  | 35.9 | 13.35968 | 3 | 39 | 0 | 0 | 0 | 0 | 0
40 |  | 204 | 204 | 0.5 | 0.5 | 0.5 | 0.49 | 0.49 |  | 26.29 | 26.37 |  | M |  |  | +Y | 35.5 | 13.32495 | 3 | 40 | 0.01 | 0 | 0 | 0 | 0
41 |  | 204 | 204 | 0.51 | 0.51 | 0.5 | 0.5 | 0.5 |  | 26.42 | 26.24 | [5 empty] | 36.6 | 13.51978 | 3 | 41 | 0.01 | 0 | 0 | 0 | 0
42 |  | 204 | 204 | 0.5 | 0.5 | 0.5 | 0.5 | 0.49 |  | 26.36 | 26.22 |  | M | M |  | TWISTED | 36.1 | 13.51628 | 3 | 42 | 0.01 | 0 | 0 | 0 | 0
43 |  | 204 | 204 | 0.5 | 0.5 | 0.5 | 0.5 | 0.5 |  | 26.26 | 26.34 | M |  |  |  | -Y | 36.1 | 13.45709 | 3 | 43 | 0 | 0 | 0 | 0 | 0
44 |  | 204 | 204 | 0.5 | 0.5 | 0.5 | 0.49 | 0.49 |  | 26.32 | 26.22 |  |  |  | M | +Y | 36 | 13.54349 | 3 | 44 | 0.01 | 0 | 0 | 0 | 0
45 |  | 204 | 204 | 0.51 | 0.51 | 0.5 | 0.5 | 0.5 |  | 26.38 | 26.22 |  |  |  | M |  | 36.5 | 13.49822 | 3 | 45 | 0.01 | 0 | 0 | 0 | 0
46 |  | 204 | 204 | 0.5 | 0.5 | 0.5 | 0.51 | 0.51 |  | 26.22 | 26.32 | M |  |  |  |  | 36.6 | 13.55066 | 3 | 46 | 0.01 | 0 | 0 | 0 | 0
47 |  | 204 | 204 | 0.5 | 0.49 | 0.49 | 0.49 | 0.49 |  | 26.3 | 26.37 | M |  |  |  |  | 35.4 | 13.3929 | 3 | 47 | 0.01 | 0 | 0 | 0 | 0
48 |  | 204 | 204 | 0.5 | 0.5 | 0.5 | 0.51 | 0.51 |  | 26.45 | 26.25 |  |  |  |  | +Y | 36.6 | 13.50952 | 3 | 48 | 0.01 | 0 | 0 | 0 | 0
49 |  | 204 | 204 | 0.49 | 0.5 | 0.49 | 0.49 | 0.49 |  | 26.36 | 26.27 | M |  |  |  |  | 35.4 | 13.40308 | 3 | 49 | 0.01 | 0 | 0 | 0 | 0
50 |  | 204 | 204 | 0.49 | 0.5 | 0.5 | 0.5 | 0.5 |  | 26.36 | 26.24 |  |  |  |  | +Y | 36.1 | 13.51114 | 3 | 50 | 0.01 | 0 | 0 | 0 | 0
51 |  | 204 | 204 | 0.51 | 0.51 | 0.51 | 0.51 | 0.51 |  | 26.25 | 26.37 |  |  |  |  | +Y | 36.9 | 13.48047 | 3 | 51 | 0 | 0 | 0 | 0 | 0
52 |  | 204 | 204 | 0.5 | 0.5 | 0.5 | 0.5 | 0.5 |  | 26.08 | 26.31 |  |  | M |  | +Y | 36.3 | 13.58589 | 3 | 52 | 0 | 0 | 0 | 0 | 0
53 |  | 204 | 204 | 0.49 | 0.49 | 0.49 | 0.49 | 0.5 |  | 26.17 | 26.08 | M | Y | M |  |  | 35.4 | 13.50056 | 3 | 53 | 0.01 | 0 | 0 | 0 | 1
54 |  | 204 | 204 | 0.51 | 0.51 | 0.51 | 0.51 | 0.51 |  | 26.41 | 26.23 |  |  |  | M |  | 37 | 13.51187 | 3 | 54 | 0 | 0 | 0 | 0 | 0
55 |  | 204 | 204 | 0.48 | 0.48 | 0.48 | 0.48 | 0.48 |  | 26.26 | 26.4 | Y | M | Y | M | +Y | 34.2 | 13.2649 | 3 | 55 | 0 | 0 | 0 | 0 | 1
56 |  | 204 | 204 | 0.51 | 0.51 | 0.51 | 0.51 | 0.51 |  | 26.22 | 26.09 | M | M |  |  |  | 36.7 | 13.48686 | 3 | 56 | 0 | 0 | 0 | 0 | 0
57 |  | 204 | 204 | 0.5 | 0.5 | 0.5 | 0.5 | 0.5 |  | 26.22 | 26.36 |  | Y |  |  |  | 35.6 | 13.27576 | 3 | 57 | 0 | 0 | 0 | 0 | 1
58 |  | 204 | 204 | 0.51 | 0.51 | 0.51 | 0.51 | 0.51 |  | 26.45 | 26.22 | M |  | M |  |  | 37.1 | 13.54067 | 3 | 58 | 0 | 0 | 0 | 0 | 0
59 |  | 204 | 204 | 0.52 | 0.52 | 0.52 | 0.52 | 0.52 |  | 26.39 | 26.17 | [5 empty] | 37.6 | 13.48742 | 3 | 59 | 0 | 0 | 0 | 0 | 0
60 |  | 204 | 204 | 0.5 | 0.5 | 0.5 | 0.5 | 0.5 |  | 26.45 | 26.25 |  |  |  |  | -Y | 36.4 | 13.54318 | 3 | 60 | 0 | 0 | 0 | 0 | 0
61 |  | 204 | 204 | 0.51 | 0.5 | 0.5 | 0.5 | 0.5 |  | 26.25 | 26.15 | M | M |  |  | +Y | 36.4 | 13.56645 | 3 | 61 | 0.01 | 0 | 0 | 0 | 0
62 |  | 204 | 204 | 0.5 | 0.5 | 0.49 | 0.49 | 0.49 |  | 26.31 | 26.28 |  |  | M | M | -Y | 35.2 | 13.2835 | 3 | 62 | 0.01 | 0 | 0 | 0 | 0
63 |  | 204 | 204 | 0.5 | 0.5 | 0.5 | 0.5 | 0.5 |  | 26.39 | 26.27 | M |  | M |  |  | 35.7 | 13.29282 | 3 | 63 | 0 | 0 | 0 | 0 | 0
64 |  | 204 | 204 | 0.51 | 0.51 | 0.52 | 0.52 | 0.52 |  | 26.37 | 26.21 |  | M |  |  |  | 37.2 | 13.44227 | 3 | 64 | 0.01 | 0 | 0 | 0 | 0
65 |  | 204 | 204 | 0.5 | 0.5 | 0.49 | 0.49 | 0.49 |  | 26.35 | 26.27 | M |  | M |  | +Y | 35.5 | 13.38907 | 3 | 65 | 0.01 | 0 | 0 | 0 | 0
66 |  | 204 | 204 | 0.48 | 0.48 | 0.49 | 0.49 | 0.49 |  | 26.22 | 26.39 | M | Y | M |  | +Y | 34.8 | 13.34365 | 3 | 66 | 0.01 | 0 | 0 | 0 | 1
67 |  | 204 | 204 | 0.51 | 0.5 | 0.5 | 0.5 | 0.5 |  | 26.28 | 26.26 |  |  | M | M | +Y | 36 | 13.38162 | 3 | 67 | 0.01 | 0 | 0 | 0 | 0
68 |  | 204 | 204 | 0.5 | 0.5 | 0.5 | 0.5 | 0.5 |  | 26.12 | 26.11 | [5 empty] | 36.2 | 13.58997 | 3 | 68 | 0 | 0 | 0 | 0 | 0
69 |  | 204 | 204 | 0.5 | 0.5 | 0.5 | 0.51 | 0.5 |  | 26.1 | 26.18 |  |  |  |  | TWISTED | 36.1 | 13.48552 | 3 | 69 | 0.01 | 0 | 0 | 0 | 0
70 |  | 204 | 204 | 0.51 | 0.51 | 0.51 | 0.51 | 0.51 |  | 26.06 | 26.21 |  | M |  |  | -Y | 36.3 | 13.35008 | 3 | 70 | 0 | 0 | 0 | 0 | 0
71 |  | 204 | 204 | 0.5 | 0.5 | 0.5 | 0.5 | 0.5 |  | 26.44 | 26.22 | M |  |  | M | +Y | 36 | 13.40453 | 3 | 71 | 0 | 0 | 0 | 0 | 0
72 |  | 204 | 204 | 0.5 | 0.51 | 0.51 | 0.51 | 0.51 |  | 26.35 | 26.22 | M |  | M |  |  | 36.2 | 13.28944 | 3 | 72 | 0.01 | 0 | 0 | 0 | 0
73 |  | 204 | 204 | 0.5 | 0.5 | 0.5 | 0.5 | 0.51 |  | 26.11 | 26.42 | M |  |  |  | +Y | 36.6 | 13.60723 | 3 | 73 | 0.01 | 0 | 0 | 0 | 0
74 |  | 204 | 204 | 0.49 | 0.49 | 0.49 | 0.49 | 0.49 |  | 26.13 | 26.18 |  |  | M |  | TWISTED | 35.4 | 13.54011 | 3 | 74 | 0 | 0 | 0 | 0 | 0
75 |  | 204 | 204 | 0.49 | 0.49 | 0.49 | 0.49 | 0.5 |  | 26.13 | 26.26 |  | M |  |  | +Y | 35.2 | 13.38841 | 3 | 75 | 0.01 | 0 | 0 | 0 | 0
76 |  | 204 | 204 | 0.5 | 0.5 | 0.49 | 0.5 | 0.48 |  | 26.1 | 26.23 |  |  |  | M | -Y | 35.7 | 13.53912 | 3 | 76 | 0.02 | 0 | 0 | 0 | 0 | gradient | 0.5 | 0.49 | 0.49 | 0.49 | 0.49 | 0.47
77 |  | 204 | 204 | 0.5 | 0.5 | 0.5 | 0.5 | 0.5 |  | 26.4 | 26.26 |  |  | M |  | +Y | 36 | 13.40453 | 3 | 77 | 0 | 0 | 0 | 0 | 0
78 |  | 204 | 204 | 0.5 | 0.5 | 0.5 | 0.5 | 0.5 |  | 26.13 | 26.11 |  | M | M | M | -Y | 36 | 13.5123 | 3 | 78 | 0 | 0 | 0 | 0 | 0
79 |  | 204 | 204 | 0.48 | 0.48 | 0.48 | 0.47 | 0.47 |  | 26.26 | 26.3 |  |  | M |  |  | 34.6 | 13.55856 | 3 | 79 | 0.01 | 0 | 0 | 0 | 0
80 |  | 204 | 204 | 0.5 | 0.5 | 0.5 | 0.5 | 0.49 |  | 26.36 | 26.26 |  | M |  | M | +Y | 35.8 | 13.39376 | 3 | 80 | 0.01 | 0 | 0 | 0 | 0
81 |  | 204 | 204 | 0.5 | 0.5 | 0.5 | 0.49 | 0.5 |  | 26.34 | 26.27 |  |  |  |  | +Y | 36.4 | 13.62083 | 3 | 81 | 0.01 | 0 | 0 | 0 | 0
82 |  | 204 | 204 | 0.51 | 0.51 | 0.5 | 0.5 | 0.5 |  | 26.24 | 26.36 |  |  | M |  | +Y | 36.1 | 13.35029 | 3 | 82 | 0.01 | 0 | 0 | 0 | 0
83 |  | 204 | 204 | 0.51 | 0.51 | 0.51 | 0.51 | 0.5 |  | 26.24 | 26.44 | [5 empty] | 37.1 | 13.5914 | 3 | 83 | 0.01 | 0 | 0 | 0 | 0
84 |  | 204 | 204 | 0.49 | 0.49 | 0.49 | 0.49 | 0.49 |  | 26.07 | 26.17 |  |  |  | M |  | 35.5 | 13.59656 | 3 | 84 | 0 | 0 | 0 | 0 | 0
85 |  | 204 | 204 | 0.51 | 0.51 | 0.5 | 0.5 | 0.51 |  | 26.41 | 26.21 |  |  |  | M |  | 36.7 | 13.5134 | 3 | 85 | 0.01 | 0 | 0 | 0 | 0
86 |  | 204 | 204 | 0.49 | 0.48 | 0.48 | 0.48 | 0.48 |  | 26.16 | 26.08 |  |  | M |  |  | 35 | 13.62755 | 3 | 86 | 0.01 | 0 | 0 | 0 | 0
87 |  | 204 | 204 | 0.49 | 0.49 | 0.5 | 0.5 | 0.5 |  | 26.08 | 26.21 | M |  | M | M | +Y | 36.1 | 13.64604 | 3 | 87 | 0.01 | 0 | 0 | 0 | 0
88 |  | 204 | 204 | 0.49 | 0.49 | 0.49 | 0.49 | 0.49 |  | 26.27 | 26.4 |  |  | M |  |  | 35.5 | 13.48555 | 3 | 88 | 0 | 0 | 0 | 0 | 0
89 |  | 204 | 204 | 0.5 | 0.5 | 0.51 | 0.51 | 0.51 |  | 26.16 | 26.21 | M | M | M | M | +Y | 36.4 | 13.46692 | 3 | 89 | 0.01 | 0 | 0 | 0 | 0
90 |  | 204 | 204 | 0.49 | 0.49 | 0.49 | 0.49 | 0.48 |  | 26.3 | 26.39 | M | M |  |  | +Y | 34.9 | 13.30691 | 3 | 90 | 0.01 | 0 | 0 | 0 | 0
91 |  | 204 | 204 | 0.49 | 0.49 | 0.49 | 0.49 | 0.49 |  | 26.3 | 26.43 |  | M | M | M | +Y | 35.3 | 13.39432 | 3 | 91 | 0 | 0 | 0 | 0 | 0
92 |  | 204 | 204 | 0.5 | 0.5 | 0.49 | 0.5 | 0.5 |  | 26.24 | 26.3 |  |  |  | M |  | 35.3 | 13.22681 | 3 | 92 | 0.01 | 0 | 0 | 0 | 0
93 |  | 204 | 204 | 0.5 | 0.5 | 0.51 | 0.51 | 0.51 |  | 26.35 | 26.25 |  |  | M | M |  | 36.6 | 13.4817 | 3 | 93 | 0.01 | 0 | 0 | 0 | 0
94 |  | 204 | 204 | 0.51 | 0.51 | 0.51 | 0.51 | 0.51 |  | 26.21 | 26.37 | M |  | M |  | -Y | 36.6 | 13.38105 | 3 | 94 | 0 | 0 | 0 | 0 | 0
95 |  | 204 | 204 | 0.51 | 0.51 | 0.51 | 0.51 | 0.51 |  | 26.26 | 26.04 | M | M |  | M | +Y | 36.6 | 13.45269 | 3 | 95 | 0 | 0 | 0 | 0 | 0
96 |  | 204 | 204 | 0.51 | 0.51 | 0.51 | 0.51 | 0.51 |  | 26.1 | 26.41 |  | M | M |  | -Y | 36.2 | 13.25245 | 3 | 96 | 0 | 0 | 0 | 0 | 0
97 |  | 204 | 204 | 0.51 | 0.51 | 0.51 | 0.51 | 0.5 |  | 26.23 | 26.41 | M |  |  |  | -Y | 36.7 | 13.45508 | 3 | 97 | 0.01 | 0 | 0 | 0 | 0
98 |  | 204 | 204 | 0.5 | 0.5 | 0.51 | 0.51 | 0.51 |  | 26.4 | 26.21 |  | M |  |  |  | 36.6 | 13.47914 | 3 | 98 | 0.01 | 0 | 0 | 0 | 0
99 |  | 204 | 204 | 0.5 | 0.5 | 0.5 | 0.51 | 0.5 |  | 26.26 | 26.46 | M | M |  | M | -Y | 36.3 | 13.44706 | 3 | 99 | 0.01 | 0 | 0 | 0 | 0
100 |  | 204 | 204 | 0.48 | 0.48 | 0.49 | 0.49 | 0.49 |  | 26.47 | 26.3 |  | M | M | M |  | 35.3 | 13.49433 | 3 | 100 | 0.01 | 0 | 0 | 0 | 0
101 |  | 204 | 204 | 0.51 | 0.51 | 0.51 | 0.52 | 0.51 |  | 26.35 | 26.3 | M | M | Y | M | +Y | 36.6 | 13.31106 | 3 | 101 | 0.01 | 0 | 0 | 0 | 1
102 |  | 204 | 204 | 0.49 | 0.49 | 0.49 | 0.48 | 0.48 |  | 26.26 | 26.47 | Y |  |  | M |  | 35 | 13.38979 | 3 | 102 | 0.01 | 0 | 0 | 0 | 1
103 |  | 204 | 204 | 0.5 | 0.5 | 0.5 | 0.51 | 0.5 |  | 26.28 | 26.34 | Y | M |  | M | -Y | 36.6 | 13.58396 | 3 | 103 | 0.01 | 0 | 0 | 0 | 1
104 |  | 204 | 204 | 0.5 | 0.5 | 0.5 | 0.51 | 0.5 |  | 26.08 | 26.09 | M | M |  |  | +Y | 36 | 13.47652 | 3 | 104 | 0.01 | 0 | 0 | 0 | 0
105 |  | 204 | 204 | 0.5 | 0.5 | 0.5 | 0.5 | 0.5 |  | 26.23 | 26.13 | Y |  |  | M | +Y | 35.9 | 13.44388 | 3 | 105 | 0 | 0 | 0 | 0 | 1
106 |  | 204 | 204 | 0.5 | 0.5 | 0.5 | 0.51 | 0.5 |  | 26.25 | 26.12 |  |  |  | M | +Y | 36.6 | 13.6488 | 3 | 106 | 0.01 | 0 | 0 | 0 | 0
107 |  | 204 | 204 | 0.51 | 0.51 | 0.51 | 0.51 | 0.51 |  | 26.16 | 26.08 |  |  | M |  | +Y | 36.4 | 13.39454 | 3 | 107 | 0 | 0 | 0 | 0 | 0
108 |  | 204 | 204 | 0.49 | 0.49 | 0.49 | 0.5 | 0.5 |  | 26.26 | 26.33 |  | M | M |  |  | 36.1 | 13.62313 | 3 | 108 | 0.01 | 0 | 0 | 0 | 0
109 |  | 204 | 204 | 0.5 | 0.5 | 0.5 | 0.5 | 0.5 |  | 26.22 | 26.44 |  |  | M |  | +Y | 35.4 | 13.18112 | 3 | 109 | 0 | 0 | 0 | 0 | 0
110 |  | 204 | 204 | 0.51 | 0.5 | 0.5 | 0.5 | 0.51 |  | 26.23 | 26.26 |  |  | M | M | +Y | 36.3 | 13.45239 | 3 | 110 | 0.01 | 0 | 0 | 0 | 0
111 |  | 204 | 204 | 0.51 | 0.5 | 0.5 | 0.5 | 0.51 |  | 26.38 | 26.25 |  | M | M | M |  | 36.7 | 13.56444 | 3 | 111 | 0.01 | 0 | 0 | 0 | 0
112 |  | 204 | 204 | 0.49 | 0.49 | 0.49 | 0.49 | 0.5 |  | 26.35 | 26.26 |  | M | M | M |  | 35.5 | 13.44605 | 3 | 112 | 0.01 | 0 | 0 | 0 | 0
113 |  | 204 | 204 | 0.5 | 0.5 | 0.5 | 0.5 | 0.5 |  | 26.2 | 26.35 | Y |  |  |  | TWISTED | 36.3 | 13.54452 | 3 | 113 | 0 | 0 | 0 | 0 | 1
114 |  | 204 | 204 | 0.49 | 0.49 | 0.49 | 0.49 | 0.49 |  | 26.22 | 26.33 | Y |  | M |  | TWISTED | 35.1 | 13.36405 | 3 | 114 | 0 | 0 | 0 | 0 | 1
115 |  | 204 | 204 | 0.49 | 0.49 | 0.5 | 0.5 | 0.49 |  | 26.12 | 26.14 | M |  |  | M | +Y | 34.9 | 13.25345 | 3 | 115 | 0.01 | 0 | 0 | 0 | 0
116 |  | 204 | 204 | 0.5 | 0.5 | 0.5 | 0.5 | 0.5 |  | 26.03 | 26.18 |  | Y |  |  |  | 36 | 13.52006 | 3 | 116 | 0 | 0 | 0 | 0 | 1
117 |  | 204 | 204 | 0.49 | 0.49 | 0.49 | 0.49 | 0.49 |  | 26.04 | 26.29 |  |  |  | M |  | 35.6 | 13.61141 | 3 | 117 | 0 | 0 | 0 | 0 | 0
118 |  | 204 | 204 | 0.49 | 0.49 | 0.49 | 0.49 | 0.49 |  | 26.13 | 26.18 |  |  | M | M | +Y | 34.9 | 13.34887 | 3 | 118 | 0 | 0 | 0 | 0 | 0
119 |  | 204 | 204 | 0.51 | 0.5 | 0.5 | 0.51 | 0.51 |  | 26.36 | 26.27 |  |  |  |  | -Y | 36.6 | 13.47402 | 3 | 119 | 0.01 | 0 | 0 | 0 | 0
120 |  | 204 | 204 | 0.49 | 0.5 | 0.5 | 0.5 | 0.5 |  | 26.28 | 26.19 |  |  | Y | M | +Y | 34.7 | 13.01934 | 3 | 120 | 0.01 | 0 | 0 | 0 | 1
121 |  | 204 | 204 | 0.49 | 0.5 | 0.5 | 0.5 | 0.5 |  | 26.08 | 26.08 |  |  | Y | M |  | 35.5 | 13.39866 | 3 | 121 | 0.01 | 0 | 0 | 0 | 1
122 |  | 204 | 204 | 0.5 | 0.5 | 0.5 | 0.5 | 0.5 |  | 26.08 | 26.16 | M |  | M |  | +Y | 36 | 13.5123 | 3 | 122 | 0 | 0 | 0 | 0 | 0
123 |  | 204 | 204 | 0.5 | 0.5 | 0.51 | 0.51 | 0.51 |  | 26.44 | 26.2 | Y | M | Y | M | -Y | 37 | 13.61868 | 3 | 123 | 0.01 | 0 | 0 | 0 | 1 | curv
124 |  | 204 | 204 | 0.51 | 0.51 | 0.51 | 0.51 | 0.51 |  | 26.06 | 26.05 |  |  | M |  |  | 36.3 | 13.39107 | 3 | 124 | 0 | 0 | 0 | 0 | 0
125 |  | 204 | 204 | 0.5 | 0.5 | 0.5 | 0.5 | 0.5 |  | 26.11 | 26.08 | M |  | M | Y | S SHAPE | 35.5 | 13.33739 | 3 | 125 | 0 | 0 | 0 | 0 | 1
126 |  | 204 | 204 | 0.5 | 0.5 | 0.5 | 0.5 | 0.5 |  | 26.16 | 26.05 |  | Y | M |  | +Y | 35.8 | 13.44495 | 3 | 126 | 0 | 0 | 0 | 0 | 1
127 |  | 204 | 204 | 0.51 | 0.51 | 0.51 | 0.52 | 0.52 |  | 26.4 | 26.2 |  |  |  | M |  | 37.4 | 13.56196 | 3 | 127 | 0.01 | 0 | 0 | 0 | 0
128 |  | 204 | 204 | 0.51 | 0.51 | 0.51 | 0.51 | 0.51 |  | 26.22 | 26.38 |  | M | M | Y |  | 36.8 | 13.44905 | 3 | 128 | 0 | 0 | 0 | 0 | 1
129 |  | 204 | 204 | 0.51 | 0.51 | 0.51 | 0.51 | 0.5 |  | 26.26 | 26.39 | Y | Y |  |  | +Y | 36.3 | 13.3059 | 3 | 129 | 0.01 | 0 | 0 | 0 | 1 | curv
130 |  | 204 | 204 | 0.51 | 0.51 | 0.51 | 0.51 | 0.51 |  | 26.23 | 26.44 | M | M |  |  |  | 36.9 | 13.46768 | 3 | 130 | 0 | 0 | 0 | 0 | 0
131 |  | 204 | 204 | 0.5 | 0.5 | 0.5 | 0.5 | 0.51 |  | 26.41 | 26.26 |  | M | M | Y |  | 36.7 | 13.60814 | 3 | 131 | 0.01 | 0 | 0 | 0 | 1
132 |  | 204 | 204 | 0.5 | 0.5 | 0.51 | 0.51 | 0.51 |  | 26.39 | 26.23 | M |  |  | M | +Y | 37.1 | 13.66068 | 3 | 132 | 0.01 | 0 | 0 | 0 | 0
133 |  | 204 | 204 | 0.5 | 0.5 | 0.5 | 0.51 | 0.51 |  | 26.26 | 26.37 |  | M |  | Y |  | 36.6 | 13.52748 | 3 | 133 | 0.01 | 0 | 0 | 0 | 1
134 |  | 204 | 204 | 0.5 | 0.5 | 0.5 | 0.5 | 0.5 |  | 26.29 | 26.24 |  | Y |  | Y | +Y | 36.6 | 13.66166 | 3 | 134 | 0 | 0 | 0 | 0 | 1 | curv
135 |  | 204 | 204 | 0.51 | 0.51 | 0.51 | 0.51 | 0.5 |  | 26.22 | 26.4 | M | Y | M |  | +Y | 36.6 | 13.42352 | 3 | 135 | 0.01 | 0 | 0 | 0 | 1
136 |  | 204 | 204 | 0.49 | 0.49 | 0.49 | 0.5 | 0.5 |  | 26.5 | 26.2 | M |  |  | M | +Y | 36 | 13.55704 | 3 | 136 | 0.01 | 0 | 0 | 0 | 0
137 |  | 204 | 204 | 0.5 | 0.5 | 0.51 | 0.51 | 0.51 |  | 26.4 | 26.23 |  |  | Y | Y | TWISTED | 36.6 | 13.47402 | 3 | 137 | 0.01 | 0 | 0 | 0 | 1 | curv
138 |  | 204 | 204 | 0.5 | 0.5 | 0.5 | 0.5 | 0.5 |  | 26.25 | 26.4 |  |  | M | M | +Y | 36.6 | 13.63052 | 3 | 138 | 0 | 0 | 0 | 0 | 0
139 | dent in xz,-y | 204 | 204 | 0.49 | 0.49 | 0.49 | 0.5 | 0.5 |  | 26.25 | 26.27 | [5 empty] | 36 | 13.6035 | 3 | 139 | 0.01 | 0 | 0 | 0 | 0
140 |  | 204 | 204 | 0.51 | 0.51 | 0.51 | 0.51 | 0.51 |  | 26.23 | 26.49 | [5 empty] | 37 | 13.49137 | 3 | 140 | 0 | 0 | 0 | 0 | 0
141 |  | 204 | 204 | 0.51 | 0.51 | 0.51 | 0.5 | 0.49 |  | 26.25 | 26.5 |  |  |  | M |  | 36.5 | 13.45983 | 3 | 141 | 0.02 | 0 | 0 | 0 | 0 | gradient | 0.51 | 0.49 | 0.5 | 0.49 | 0.5 | 0.48
142 | dent xz,y | 204 | 204 | 0.51 | 0.51 | 0.51 | 0.51 | 0.49 |  | 26.28 | 26.39 |  | M |  |  |  | 37 | 13.61093 | 3 | 142 | 0.02 | 0 | 0 | 0 | 0 | gradient | 0.51 | 0.51 | 0.51 | 0.51 | 0.5 | 0.49
143 |  | 204 | 204 | 0.51 | 0.51 | 0.51 | 0.51 | 0.5 |  | 26.2 | 26.48 | M | M |  | M | TWISTED | 36.7 | 13.44486 | 3 | 143 | 0.01 | 0 | 0 | 0 | 0
144 |  | 204 | 204 | 0.5 | 0.5 | 0.51 | 0.5 | 0.5 |  | 26.31 | 26.08 |  | M | Y | M | +Y | 36.5 | 13.60632 | 3 | 144 | 0.01 | 0 | 0 | 0 | 1
145 |  | 204 | 204 | 0.5 | 0.5 | 0.5 | 0.5 | 0.5 |  | 26.13 | 26.39 | M | M |  |  |  | 36.5 | 13.62693 | 3 | 145 | 0 | 0 | 0 | 0 | 0
146 |  | 204 | 204 | 0.49 | 0.49 | 0.49 | 0.49 | 0.49 |  | 26.37 | 26.22 |  | M | M |  | +Y | 35.1 | 13.35389 | 3 | 146 | 0 | 0 | 0 | 0 | 0
147 |  | 204 | 204 | 0.51 | 0.51 | 0.51 | 0.51 | 0.5 |  | 26.11 | 26.43 | M |  |  |  |  | 36.7 | 13.48069 | 3 | 147 | 0.01 | 0 | 0 | 0 | 0
148 |  | 204 | 204 | 0.5 | 0.5 | 0.5 | 0.5 | 0.5 |  | 26.18 | 26.44 |  |  | M |  |  | 36 | 13.41472 | 3 | 148 | 0 | 0 | 0 | 0 | 0
149 |  | 204 | 204 | 0.51 | 0.51 | 0.51 | 0.51 | 0.51 |  | 26.12 | 26.13 |  |  | Y | M | +Y | 36.3 | 13.35519 | 3 | 149 | 0 | 0 | 0 | 0 | 1
150 |  | 204 | 204 | 0.48 | 0.48 | 0.49 | 0.49 | 0.49 |  | 26.33 | 26.26 |  |  | M |  |  | 34.8 | 13.34872 | 3 | 150 | 0.01 | 0 | 0 | 0 | 0
151 |  | 204 | 204 | 0.5 | 0.5 | 0.51 | 0.51 | 0.51 |  | 26.3 | 26.23 |  | Y |  |  | +Y | 35.9 | 13.24147 | 3 | 151 | 0.01 | 0 | 0 | 0 | 1
152 |  | 204 | 204 | 0.51 | 0.51 | 0.51 | 0.51 | 0.51 |  | 26.3 | 26.16 |  | M | Y |  | -Y | 36.4 | 13.33837 | 3 | 152 | 0 | 0 | 0 | 0 | 1
153 |  | 204 | 204 | 0.51 | 0.51 | 0.51 | 0.51 | 0.51 |  | 26.42 | 26.22 |  | Y |  |  |  | 37 | 13.51187 | 3 | 153 | 0 | 0 | 0 | 0 | 1
[22 empty] | 0 | 1 | 0 | 39
Statistics |  | Length |  | Thickness | [5 empty] | Width | [6 empty] | Weight | Density
nominal |  | 203.2 |  | 0.508 | [5 empty] | 25.4
mode |  | 204 |  | 0.5 | [5 empty] | 26.26 | [6 empty] | 36.6 | 13.51187
mean |  | 204 |  | 0.5004545 | [5 empty] | 26.26825 | [6 empty] | 36.11039 | 13.46458
sigma |  | 0 |  | 0.008620062 | [5 empty] | 0.2264285 | [6 empty] | 0.7822516 | 0.1212295
+ 1 sigma |  | 204 |  | 0.5090746 | [5 empty] | 26.49468 | [6 empty] | 36.89264 | 13.58581
-1 sigma |  | 204 |  | 0.4918345 | [5 empty] | 26.04182 | [6 empty] | 35.32814 | 13.34335
+ max deviation |  | 0.8 |  | 0.012 | [5 empty] | 1.1 | * w/o 1st batch outlier
- max deviation |  | 0.8 |  | -0.038 | [5 empty] | 0.63
Bins
0.46 |  | Bin | Frequency
0.47 |  | 0.46 | 0
0.48 |  | 0.47 | 2
0.49 |  | 0.48 | 30
0.5 |  | 0.49 | 152
0.51 |  | 0.5 | 348
0.52 |  | 0.51 | 223
0.53 |  | 0.52 | 15
0.54 |  | 0.53 | 0
0.55 |  | 0.54 | 0
|  | 0.55 | 0
|  | More | 0

## Bs
GRIPS slats
Tungsten Testing
Sheet 3: Measurements
| in | mm
B Slats: | 0.02 | 0.508
Data: | [19 empty] | Rejection
Num | Visual | X: length |  | Y: Thickness | [5 empty] | Z: Width |  | X curvature |  |  |  | Concavity | Wt | ρ | shipment | Num | max grad | Y w/in 10%? 0=Yes | width < 27mm? | Length? | Curv? | Cuts
|  | 1 | 2 | 1 | 2 | 3 | 4 | 5 | 6 | 1 | 2 | 1 | 2 | 3 | 4
154 |  | 102 | 102 | 0.52 | 0.52 | 0.52 | 0.52 | 0.52 |  | 26.17 | 26.11 | Y |  |  |  |  | 18.8 | 13.55966 | 3 | 154 | 0 | 0 | 0 | 0 | 1
155 |  | 102 | 102 | 0.51 | 0.52 | 0.51 | 0.51 | 0.51 |  | 26.22 | 26.11 |  | Y |  |  |  | 18.4 | 13.46564 | 3 | 155 | 0.01 | 0 | 0 | 0 | 1
156 |  | 103 | 102 | 0.51 | 0.52 | 0.52 | 0.52 | 0.52 |  | 26.2 | 26.14 | Y |  |  |  |  | 18.7 | 13.45812 | 3 | 156 | 0.01 | 0 | 0 | 0 | 1
157 |  | 102 | 103 | 0.49 | 0.5 | 0.5 | 0.5 | 0.5 |  | 26.22 | 26.09 | M |  |  |  | -Y | 18.2 | 13.63212 | 3 | 157 | 0.01 | 0 | 0 | 0 | 0
158 |  | 102 | 102 | 0.5 | 0.5 | 0.5 | 0.5 | 0.49 |  | 26.12 | 26.13 | M | M |  |  |  | 18 | 13.56397 | 3 | 158 | 0.01 | 0 | 0 | 0 | 0
159 |  | 102 | 102 | 0.51 | 0.51 | 0.51 | 0.51 | 0.51 |  | 26.16 | 26.13 | M |  |  |  |  | 18.7 | 13.74936 | 3 | 159 | 0 | 0 | 0 | 0 | 0
160 |  | 102 | 102 | 0.51 | 0.51 | 0.51 | 0.51 | 0.51 |  | 26.1 | 26.24 | M |  |  |  |  | 18.2 | 13.36895 | 3 | 160 | 0 | 0 | 0 | 0 | 0
161 |  | 102 | 102 | 0.52 | 0.52 | 0.52 | 0.52 | 0.52 |  | 26.11 | 26.13 |  | M |  |  |  | 18.6 | 13.42568 | 3 | 161 | 0 | 0 | 0 | 0 | 0
162 |  | 102 | 102 | 0.52 | 0.52 | 0.52 | 0.53 | 0.52 |  | 26.15 | 26.12 |  | Y |  |  |  | 18.7 | 13.43843 | 3 | 162 | 0.01 | 0 | 0 | 0 | 1
163 |  | 102 | 102 | 0.52 | 0.52 | 0.52 | 0.51 | 0.51 |  | 26.13 | 26.13 | Y |  |  |  |  | 18.7 | 13.59729 | 3 | 163 | 0.01 | 0 | 0 | 0 | 1
164 |  | 102 | 102 | 0.5 | 0.51 | 0.51 | 0.51 | 0.51 |  | 26.21 | 26.2 | M |  |  |  |  | 18.3 | 13.4773 | 3 | 164 | 0.01 | 0 | 0 | 0 | 0
165 |  | 102 | 102 | 0.51 | 0.51 | 0.51 | 0.51 | 0.51 |  | 26.22 | 26.19 | M |  |  |  |  | 18.3 | 13.42445 | 3 | 165 | 0 | 0 | 0 | 0 | 0
166 |  | 102 | 102 | 0.51 | 0.51 | 0.51 | 0.51 | 0.51 |  | 26.15 | 26.17 | [5 empty] | 18.4 | 13.52103 | 3 | 166 | 0 | 0 | 0 | 0 | 0
167 |  | 102 | 102 | 0.51 | 0.51 | 0.51 | 0.51 | 0.51 |  | 26.24 | 26.19 | M |  |  |  |  | 18.4 | 13.49266 | 3 | 167 | 0 | 0 | 0 | 0 | 0
168 |  | 102 | 102 | 0.5 | 0.5 | 0.5 | 0.5 | 0.5 |  | 26.18 | 26.14 |  | M |  |  | +Y | 17.8 | 13.34173 | 3 | 168 | 0 | 0 | 0 | 0 | 0
169 |  | 102 | 102 | 0.52 | 0.52 | 0.52 | 0.53 | 0.53 |  | 26.15 | 26.15 | M |  |  |  |  | 19 | 13.5941 | 3 | 169 | 0.01 | 0 | 0 | 0 | 0
170 |  | 102 | 102 | 0.5 | 0.5 | 0.5 | 0.5 | 0.5 |  | 26.04 | 26.25 |  | M |  |  |  | 17.8 | 13.34938 | 3 | 170 | 0 | 0 | 0 | 0 | 0
171 |  | 102 | 102 | 0.5 | 0.5 | 0.5 | 0.5 | 0.49 |  | 26.21 | 26.13 |  | M |  |  | -Y | 18 | 13.54064 | 3 | 171 | 0.01 | 0 | 0 | 0 | 0
172 |  | 102 | 102 | 0.49 | 0.51 | 0.5 | 0.51 | 0.51 |  | 26.08 | 26.13 | Y |  |  |  | -Y | 18.1 | 13.48727 | 3 | 172 | 0.02 | 0 | 0 | 0 | 1 | grad | 0.47 | 0.5 | 0.5
173 |  | 102 | 102 | 0.52 | 0.53 | 0.53 | 0.53 | 0.52 |  | 26.19 | 26.15 | Y |  |  |  |  | 18.9 | 13.46084 | 3 | 173 | 0.01 | 0 | 0 | 0 | 1
174 |  | 102 | 102 | 0.52 | 0.52 | 0.52 | 0.51 | 0.52 |  | 26.19 | 26.11 | Y |  |  |  | +Y | 18.6 | 13.46205 | 3 | 174 | 0.01 | 0 | 0 | 0 | 1
175 |  | 102 | 102 | 0.51 | 0.51 | 0.51 | 0.51 | 0.51 |  | 26.17 | 26.2 |  |  |  |  | -Y | 18.4 | 13.50812 | 3 | 175 | 0 | 0 | 0 | 0 | 0
176 |  | 102 | 102 | 0.52 | 0.52 | 0.51 | 0.52 | 0.52 |  | 26.18 | 26.17 | M |  |  |  |  | 18.5 | 13.37689 | 3 | 176 | 0.01 | 0 | 0 | 0 | 0
177 |  | 102 | 102 | 0.49 | 0.49 | 0.5 | 0.49 | 0.49 |  | 26.25 | 26.13 | M | M |  |  |  | 17.6 | 13.39097 | 3 | 177 | 0.01 | 0 | 0 | 0 | 0
178 |  | 103 | 103 | 0.53 | 0.53 | 0.53 | 0.53 | 0.54 |  | 26.17 | 26.2 | [5 empty] | 19 | 13.24196 | 3 | 178 | 0.01 | 0 | 0 | 0 | 0 | thickness outlier
179 |  | 102 | 102 | 0.53 | 0.53 | 0.52 | 0.52 | 0.52 |  | 26.26 | 26.2 |  | M |  |  |  | 18.3 | 13.05333 | 3 | 179 | 0.01 | 0 | 0 | 0 | 0
180 |  | 102 | 102 | 0.53 | 0.53 | 0.53 | 0.53 | 0.53 |  | 26.17 | 26.22 | M |  |  |  |  | 18.7 | 13.20527 | 3 | 180 | 0 | 0 | 0 | 0 | 0
181 |  | 102 | 102 | 0.53 | 0.53 | 0.53 | 0.53 | 0.53 |  | 26.18 | 26.13 | Y |  |  |  |  | 18.7 | 13.22546 | 3 | 181 | 0 | 0 | 0 | 0 | 1
182 |  | 102 | 102 | 0.51 | 0.52 | 0.52 | 0.51 | 0.51 |  | 26.14 | 26.24 |  | M |  |  |  | 18.2 | 13.25478 | 3 | 182 | 0.01 | 0 | 0 | 0 | 0
183 |  | 102 | 102 | 0.52 | 0.52 | 0.51 | 0.51 | 0.51 |  | 26.11 | 26.14 | [5 empty] | 18.6 | 13.5798 | 3 | 183 | 0.01 | 0 | 0 | 0 | 0
184 |  | 102 | 102 | 0.51 | 0.51 | 0.51 | 0.51 | 0.5 |  | 26.15 | 26.11 | M |  |  |  |  | 18.1 | 13.36827 | 3 | 184 | 0.01 | 0 | 0 | 0 | 0
185 |  | 102 | 102 | 0.52 | 0.52 | 0.52 | 0.51 | 0.51 |  | 26.15 | 26.19 |  | M |  |  |  | 18.2 | 13.2135 | 3 | 185 | 0.01 | 0 | 0 | 0 | 0
186 |  | 102 | 102 | 0.51 | 0.52 | 0.52 | 0.52 | 0.52 |  | 26.17 | 26.09 |  | M |  |  |  | 18.2 | 13.18263 | 3 | 186 | 0.01 | 0 | 0 | 0 | 0
187 |  | 102 | 102 | 0.53 | 0.53 | 0.53 | 0.53 | 0.53 |  | 26.15 | 26.16 |  | M |  |  |  | 18.7 | 13.22546 | 3 | 187 | 0 | 0 | 0 | 0 | 0
188 |  | 102 | 102 | 0.51 | 0.51 | 0.51 | 0.51 | 0.51 |  | 26.18 | 26.13 | M |  |  |  |  | 18.3 | 13.45012 | 3 | 188 | 0 | 0 | 0 | 0 | 0
189 |  | 102 | 102 | 0.52 | 0.53 | 0.52 | 0.53 | 0.52 |  | 26.13 | 26.11 | M |  |  |  |  | 18.6 | 13.32319 | 3 | 189 | 0.01 | 0 | 0 | 0 | 0
190 |  | 102 | 102 | 0.53 | 0.53 | 0.53 | 0.53 | 0.53 |  | 26.14 | 26.22 | M |  |  |  |  | 18.7 | 13.21283 | 3 | 190 | 0 | 0 | 0 | 0 | 0
[23 empty] | 0 | 0 | 9
Statistics |  | Length |  | Thickness | [5 empty] | Width | [6 empty] | Weight | Density
nominal |  | 101.6 |  | 0.508 | [5 empty] | 25.4
mode |  | 102 |  | 0.51 | [5 empty] | 26.13 | [6 empty] | 18.7 | 13.22546
mean |  | 102.0541 |  | 0.5143784 | [5 empty] | 26.16108 | [6 empty] | 18.41622 | 13.41144
sigma |  | 0.2276679 |  | 0.01092303 | [5 empty] | 0.04543753 | [6 empty] | 0.3378967 | 0.1507185
+ 1 sigma |  | 102.2817 |  | 0.5253014 | [5 empty] | 26.20652 | [6 empty] | 18.75411 | 13.56216
-1 sigma |  | 101.8264 |  | 0.5034553 | [5 empty] | 26.11564 | [6 empty] | 18.07832 | 13.26072
+ max deviation |  | 1.4 |  | 0.032 | [5 empty] | 0.86
- max deviation |  | 0.4 |  | -0.018 | [5 empty] | 0.64
Bins |  |  | Bin | Frequency
0.46 |  |  | 0.46 | 0
0.47 |  |  | 0.47 | 0
0.48 |  |  | 0.48 | 0
0.49 |  |  | 0.49 | 8
0.5 |  |  | 0.5 | 26
0.51 |  |  | 0.51 | 64
0.52 |  |  | 0.52 | 52
0.53 |  |  | 0.53 | 34
0.54 |  |  | 0.54 | 1
0.55 |  |  | 0.55 | 0
|  |  | More | 0

## C
GRIPS slats
Tungsten Testing
Sheet 3: Measurements
| in | mm
C Slats: | 0.025 | 0.635
Data | [19 empty] | Rejection
Num | Visual | X: length |  | Y: Thickness | [5 empty] | Z: Width |  | X curvature |  |  |  | Concavity | Wt | ρ | shipment | Num | Y w/in 10%? 0=Yes | width < 27mm? | Length? | Curv? | Cuts
|  | 1 | 2 | 1 | 2 | 3 | 4 | 5 | 6 | 1 | 2 | 1 | 2 | 3 | 4
0 | 1st batch | 204 | 204 | 0.64 | 0.65 | 0.64 | 0.66 | 0.64 | 0.66 | 27.66 | 27.63 |  |  |  |  | +Y | 51.6 | 14.11252 | 1 | 0 | 0 | 1 | 0 | 0 | width
1 |  | 204 | 204 | 0.62 | 0.61 | 0.62 | 0.61 | 0.62 | 0.61 | 26.38 | 26.29 | [5 empty] | 45.2 | 13.68043 | 3 | 1 | 0 | 0 | 0 | 0
2 |  | 204 | 204 | 0.63 | 0.62 | 0.63 | 0.62 | 0.63 | 0.62 | 26.29 | 26.39 | [5 empty] | 46.1 | 13.72698 | 3 | 2 | 0 | 0 | 0 | 0
3 |  | 204 | 204 | 0.64 | 0.64 | 0.64 | 0.63 | 0.64 | 0.63 | 26.38 | 26.42 | [5 empty] | 46.5 | 13.56147 | 3 | 3 | 0 | 0 | 0 | 0
4 |  | 204 | 204 | 0.64 | 0.63 | 0.64 | 0.63 | 0.63 | 0.63 | 26.38 | 26.31 |  |  | M |  |  | 45.4 | 13.33814 | 3 | 4 | 0 | 0 | 0 | 0
5 |  | 204 | 204 | 0.63 | 0.64 | 0.63 | 0.64 | 0.63 | 0.63 | 26.45 | 26.28 | [5 empty] | 45.4 | 13.32802 | 3 | 5 | 0 | 0 | 0 | 0
6 |  | 204 | 204 | 0.62 | 0.63 | 0.62 | 0.63 | 0.62 | 0.63 | 26.47 | 26.29 | [5 empty] | 45.6 | 13.55751 | 3 | 6 | 0 | 0 | 0 | 0
7 |  | 204 | 204 | 0.63 | 0.63 | 0.63 | 0.63 | 0.63 | 0.63 | 26.26 | 26.47 | [5 empty] | 45.7 | 13.48707 | 3 | 7 | 0 | 0 | 0 | 0
8 | Large stretch marks. Highly variable width | 204 | 204 | 0.62 | 0.63 | 0.62 | 0.63 | 0.62 | 0.63 | 26.18 | 26.49 | [5 empty] | 45.5 | 13.55089 | 3 | 8 | 0 | 0 | 0 | 0
9 |  | 204 | 204 | 0.63 | 0.62 | 0.63 | 0.63 | 0.63 | 0.63 | 26.32 | 26.4 | [5 empty] | 45.7 | 13.52541 | 3 | 9 | 0 | 0 | 0 | 0
10 |  | 204 | 204 | 0.6 | 0.62 | 0.61 | 0.62 | 0.61 | 0.62 | 26.36 | 26.34 | [5 empty] | 44.8 | 13.58847 | 3 | 10 | 0 | 0 | 0 | 0
11 | The .66 is real | 204 | 204 | 0.63 | 0.63 | 0.63 | 0.63 | 0.66 | 0.63 | 26.3 | 26.38 |  |  | M |  |  | 46.5 | 13.62804 | 3 | 11 | 0 | 0 | 0 | 0 | thickness
12 |  | 204 | 204 | 0.64 | 0.63 | 0.63 | 0.63 | 0.63 | 0.63 | 26.27 | 26.21 | [5 empty] | 46.7 | 13.81131 | 3 | 12 | 0 | 0 | 0 | 0
13 |  | 204 | 204 | 0.63 | 0.63 | 0.63 | 0.64 | 0.64 | 0.63 | 26.17 | 26.14 | [5 empty] | 46.3 | 13.70136 | 3 | 13 | 0 | 0 | 0 | 0
14 |  | 204 | 204 | 0.64 | 0.64 | 0.64 | 0.65 | 0.65 | 0.65 | 26.28 | 26.3 |  |  | M | M |  | 47.1 | 13.61571 | 3 | 14 | 0 | 0 | 0 | 0
15 |  | 204 | 204 | 0.63 | 0.63 | 0.63 | 0.63 | 0.63 | 0.63 | 26.46 | 26.25 |  |  | M |  |  | 46.1 | 13.61028 | 3 | 15 | 0 | 0 | 0 | 0
16 | Large stretch marks | 204 | 204 | 0.64 | 0.63 | 0.63 | 0.63 | 0.64 | 0.63 | 26.34 | 26.29 | [5 empty] | 46.6 | 13.70629 | 3 | 16 | 0 | 0 | 0 | 0
17 |  | 204 | 204 | 0.63 | 0.61 | 0.63 | 0.61 | 0.62 | 0.62 | 26 | 26.19 | M |  |  |  |  | 45.1 | 13.66461 | 3 | 17 | 0 | 0 | 0 | 0
18 |  | 204 | 204 | 0.63 | 0.63 | 0.63 | 0.63 | 0.63 | 0.63 | 26.36 | 26.29 | [5 empty] | 45.9 | 13.56668 | 3 | 18 | 0 | 0 | 0 | 0
19 |  | 204 | 204 | 0.64 | 0.64 | 0.64 | 0.64 | 0.64 | 0.64 | 26.38 | 26.31 |  |  | M |  | +Y | 46.9 | 13.63529 | 3 | 19 | 0 | 0 | 0 | 0
20 |  | 204 | 204 | 0.62 | 0.63 | 0.62 | 0.63 | 0.63 | 0.64 | 26.28 | 25.98 | [5 empty] | 45.9 | 13.70418 | 3 | 20 | 0 | 0 | 0 | 0
21 |  | 204 | 204 | 0.64 | 0.64 | 0.64 | 0.64 | 0.64 | 0.64 | 26.28 | 26.42 |  | Y |  |  | +Y | 47.3 | 13.74898 | 3 | 21 | 0 | 0 | 0 | 1
22 |  | 204 | 204 | 0.63 | 0.62 | 0.64 | 0.64 | 0.64 | 0.63 | 26.32 | 26.35 |  | M | M |  | +Y | 46.6 | 13.69588 | 3 | 22 | 0 | 0 | 0 | 0
23 |  | 204 | 204 | 0.64 | 0.64 | 0.63 | 0.63 | 0.63 | 0.62 | 26.28 | 26.44 | M |  |  |  | +Y | 46.6 | 13.719 | 3 | 23 | 0 | 0 | 0 | 0
24 |  | 204 | 204 | 0.63 | 0.62 | 0.63 | 0.62 | 0.62 | 0.61 | 26.25 | 26.25 | M |  |  |  |  | 44.8 | 13.45739 | 3 | 24 | 0 | 0 | 0 | 0
25 |  | 204 | 204 | 0.64 | 0.64 | 0.64 | 0.63 | 0.64 | 0.63 | 26.16 | 26.22 | M |  |  |  |  | 46.4 | 13.64081 | 3 | 25 | 0 | 0 | 0 | 0
26 |  | 204 | 204 | 0.64 | 0.63 | 0.64 | 0.63 | 0.64 | 0.63 | 26.24 | 26.22 | [5 empty] | 46.7 | 13.74405 | 3 | 26 | 0 | 0 | 0 | 0
27 |  | 204 | 204 | 0.63 | 0.63 | 0.63 | 0.62 | 0.63 | 0.62 | 26.28 | 26.42 |  |  | M |  |  | 46 | 13.65559 | 3 | 27 | 0 | 0 | 0 | 0
28 |  | 204 | 204 | 0.63 | 0.62 | 0.64 | 0.63 | 0.64 | 0.63 | 26.25 | 26.27 | [5 empty] | 46.2 | 13.65303 | 3 | 28 | 0 | 0 | 0 | 0
29 |  | 204 | 204 | 0.63 | 0.63 | 0.63 | 0.64 | 0.63 | 0.63 | 26.48 | 26.29 |  |  | M |  |  | 46.4 | 13.64717 | 3 | 29 | 0 | 0 | 0 | 0
[21 empty] | 0 | 1 | 0 | 1
Statistics |  | Length |  | Thickness | [5 empty] | Width | [6 empty] | Weight | Density
nominal |  | 203.2 |  | 0.635 | [5 empty] | 25.4
mode |  | 204 |  | 0.63 | [5 empty] | 26.29 | [6 empty] | 46.6 | #N/A
mean |  | 204 |  | 0.6309444 | [5 empty] | 26.35067 | [6 empty] | 46.25333 | 13.63542
sigma |  | 0 |  | 0.009377092 | [5 empty] | 0.2632127 | [6 empty] | 1.201072 | 0.1432995
+ 1 sigma |  |  |  | 0.6403215 | [5 empty] | 26.61388 | [6 empty] | 47.45441 | 13.77872
-1 sigma |  |  |  | 0.6215674 | [5 empty] | 26.08745 | [6 empty] | 45.05226 | 13.49212
Max + deviation |  | 0.8 |  | 0.025 | [5 empty] | 2.26
Max - deviation |  | 0.8 |  | -0.035 | [5 empty] | 0.58
Bins |  | Bin | Frequency
0.59 |  | 0.59 | 0
0.6 |  | 0.6 | 1
0.61 |  | 0.61 | 8
0.62 |  | 0.62 | 28
0.63 |  | 0.63 | 89
0.64 |  | 0.64 | 47
0.65 |  | 0.65 | 4
0.66 |  | 0.66 | 3
0.67 |  | 0.67 | 0
0.68 |  | 0.68 | 0
|  | More | 0

## D
GRIPS slats
Tungsten Testing
Sheet 3: Measurements
| in | mm
D Slats: | 0.03 | 0.762
Data: | [19 empty] | Rejection
Num | Visual | X: length |  | Y: Thickness | [5 empty] | Z: Width |  | X curvature |  |  |  | Concavity | Wt | ρ | shipment | Num | Y w/in 10%? 0=Yes | width < 27mm? | Length? | Curv?
|  | 1 | 2 | 1 | 2 | 3 | 4 | 5 | 6 | 1 | 2 | 1 | 2 | 3 | 4
1 |  | 204 | 204 | 0.74 | 0.75 | 0.74 | 0.75 | 0.74 | 0.75 | 25.94 | 25.99 |  |  |  |  | +Y | 53.8 | 13.6335 | 3 | 1 | 0 | 0 | 0 | 0
2 |  | 204 | 204 | 0.78 | 0.78 | 0.78 | 0.78 | 0.77 | 0.77 | 26.53 | 25.98 | [5 empty] | 55.8 | 13.41397 | 3 | 2 | 0 | 0 | 0 | 0
3 |  | 204 | 204 | 0.78 | 0.77 | 0.78 | 0.77 | 0.78 | 0.77 | 25.93 | 26.09 | [5 empty] | 55.8 | 13.56944 | 3 | 3 | 0 | 0 | 0 | 0
4 |  | 204 | 204 | 0.76 | 0.74 | 0.76 | 0.74 | 0.76 | 0.74 | 26.09 | 25.95 | [5 empty] | 54.3 | 13.63958 | 3 | 4 | 0 | 0 | 0 | 0
5 |  | 204 | 204 | 0.75 | 0.77 | 0.76 | 0.77 | 0.75 | 0.76 | 26.13 | 26.02 | [5 empty] | 55.1 | 13.62961 | 3 | 5 | 0 | 0 | 0 | 0
6 | small stretches | 204 | 204 | 0.76 | 0.77 | 0.76 | 0.77 | 0.76 | 0.77 | 26.07 | 26.04 | [5 empty] | 55 | 13.52633 | 3 | 6 | 0 | 0 | 0 | 0
7 |  | 204 | 204 | 0.78 | 0.77 | 0.79 | 0.77 | 0.78 | 0.77 | 25.98 | 25.8 | [5 empty] | 55.7 | 13.5787 | 3 | 7 | 0 | 0 | 0 | 0
8 |  | 204 | 204 | 0.74 | 0.76 | 0.74 | 0.76 | 0.75 | 0.77 | 26.01 | 26.04 | [5 empty] | 54.4 | 13.60163 | 3 | 8 | 0 | 0 | 0 | 0
9 |  | 204 | 204 | 0.75 | 0.76 | 0.75 | 0.78 | 0.76 | 0.77 | 25.95 | 25.6 | [5 empty] | 54.4 | 13.58329 | 3 | 9 | 0 | 0 | 0 | 0
10 |  | 204 | 204 | 0.77 | 0.75 | 0.77 | 0.76 | 0.77 | 0.76 | 25.78 | 25.94 | [5 empty] | 54.9 | 13.63325 | 3 | 10 | 0 | 0 | 0 | 0
11 |  | 204 | 204 | 0.75 | 0.74 | 0.75 | 0.75 | 0.76 | 0.75 | 25.9 | 26.01 | [5 empty] | 54.9 | 13.82483 | 3 | 11 | 0 | 0 | 0 | 0
12 |  | 204 | 204 | 0.75 | 0.73 | 0.76 | 0.73 | 0.76 | 0.74 | 26.06 | 25.83 | M |  |  |  |  | 53.5 | 13.56793 | 3 | 12 | 0 | 0 | 0 | 0
13 |  | 204 | 204 | 0.77 | 0.77 | 0.78 | 0.76 | 0.77 | 0.75 | 26.11 | 25.97 | [5 empty] | 55.6 | 13.65202 | 3 | 13 | 0 | 0 | 0 | 0
14 |  | 204 | 204 | 0.77 | 0.76 | 0.77 | 0.76 | 0.77 | 0.76 | 25.49 | 25.94 | [5 empty] | 54.5 | 13.58058 | 3 | 14 | 0 | 0 | 0 | 0
15 |  | 204 | 204 | 0.77 | 0.78 | 0.76 | 0.77 | 0.77 | 0.78 | 26.03 | 26.02 | [5 empty] | 55.4 | 13.52257 | 3 | 15 | 0 | 0 | 0 | 0
16 |  | 204 | 204 | 0.77 | 0.76 | 0.76 | 0.76 | 0.77 | 0.76 | 26.04 | 25.92 | [5 empty] | 54.9 | 13.57028 | 3 | 16 | 0 | 0 | 0 | 0
17 |  | 204 | 204 | 0.78 | 0.77 | 0.78 | 0.77 | 0.78 | 0.77 | 25.81 | 25.95 | [5 empty] | 55.9 | 13.66204 | 3 | 17 | 0 | 0 | 0 | 0
18 |  | 204 | 204 | 0.79 | 0.78 | 0.78 | 0.78 | 0.78 | 0.78 | 26.12 | 26.13 | [5 empty] | 56.5 | 13.56252 | 3 | 18 | 0 | 0 | 0 | 0
19 |  | 204 | 204 | 0.76 | 0.74 | 0.76 | 0.74 | 0.76 | 0.75 | 25.93 | 25.79 | [5 empty] | 54.1 | 13.64311 | 3 | 19 | 0 | 0 | 0 | 0
20 | crack? -xz plane along x-hat | 204 | 204 | 0.78 | 0.78 | 0.78 | 0.78 | 0.77 | 0.78 | 26.02 | 26.09 | [5 empty] | 56.2 | 13.58468 | 3 | 20 | 0 | 0 | 0 | 0
21 |  | 204 | 204 | 0.75 | 0.74 | 0.77 | 0.76 | 0.77 | 0.76 | 25.95 | 25.55 | [5 empty] | 54.5 | 13.68135 | 3 | 21 | 0 | 0 | 0 | 0
22 |  | 204 | 204 | 0.77 | 0.78 | 0.78 | 0.78 | 0.79 | 0.78 | 25.97 | 25.9 | [5 empty] | 55.9 | 13.54568 | 3 | 22 | 0 | 0 | 0 | 0
23 |  | 204 | 204 | 0.78 | 0.78 | 0.78 | 0.78 | 0.78 | 0.78 | 26.02 | 25.98 | [5 empty] | 55.8 | 13.48764 | 3 | 23 | 0 | 0 | 0 | 0
24 |  | 204 | 204 | 0.77 | 0.77 | 0.78 | 0.78 | 0.76 | 0.77 | 26.02 | 26 | [5 empty] | 55.7 | 13.60363 | 3 | 24 | 0 | 0 | 0 | 0
25 |  | 204 | 204 | 0.77 | 0.77 | 0.76 | 0.76 | 0.77 | 0.77 | 26.04 | 26.13 |  | M |  |  |  | 55 | 13.4814 | 3 | 25 | 0 | 0 | 0 | 0
26 |  | 204 | 204 | 0.79 | 0.78 | 0.79 | 0.78 | 0.79 | 0.78 | 26.08 | 25.95 | [5 empty] | 56.2 | 13.49002 | 3 | 26 | 0 | 0 | 0 | 0
27 |  | 204 | 204 | 0.75 | 0.77 | 0.75 | 0.78 | 0.75 | 0.77 | 25.96 | 25.99 | [5 empty] | 55 | 13.62737 | 3 | 27 | 0 | 0 | 0 | 0
28 |  | 204 | 204 | 0.76 | 0.77 | 0.75 | 0.77 | 0.75 | 0.77 | 25.84 | 26.06 | [5 empty] | 54.4 | 13.49169 | 3 | 28 | 0 | 0 | 0 | 0
29 |  | 204 | 204 | 0.76 | 0.78 | 0.76 | 0.77 | 0.76 | 0.77 | 25.86 | 26 | [5 empty] | 54.8 | 13.51267 | 3 | 29 | 0 | 0 | 0 | 0
30 |  | 204 | 204 | 0.73 | 0.74 | 0.74 | 0.75 | 0.74 | 0.76 | 26.02 | 25.99 | [5 empty] | 53.5 | 13.56698 | 3 | 30 | 0 | 0 | 0 | 0
31 |  | 204 | 204 | 0.76 | 0.77 | 0.75 | 0.76 | 0.75 | 0.75 | 25.82 | 26 | [5 empty] | 54.6 | 13.65182 | 3 | 31 | 0 | 0 | 0 | 0
32 | crack? along x-hat on +z side | 204 | 204 | 0.77 | 0.78 | 0.78 | 0.78 | 0.78 | 0.78 | 26.01 | 25.93 | [5 empty] | 55.6 | 13.48364 | 3 | 32 | 0 | 0 | 0 | 0
33 | 1st batch | 204 | 204 | 0.75 | 0.77 | 0.75 | 0.77 | 0.73 | 0.75 | 28.36 | 28.23 | [5 empty] | 60.9 | 14.00523 | 3 | 33 | 0 | 1 | 0 | 0
34 |  | 204 | 204 | 0.78 | 0.75 | 0.78 | 0.76 | 0.76 | 0.75 | 28.35 | 28.2 | [5 empty] | 61.9 | 14.05865 | 3 | 34 | 0 | 1 | 0 | 0
35 |  | 203 | 204 | 0.75 | 0.76 | 0.76 | 0.78 | 0.76 | 0.78 | 27.92 | 28.4 | [5 empty] | 61 | 13.91462 | 3 | 35 | 0 | 1 | 0 | 0
36 |  | 205 | 205 | 0.78 | 0.76 | 0.78 | 0.78 | 0.78 | 0.78 | 26.57 | 26.73 |  | M |  |  | +Y | 59.2 | 13.95198 | 3 | 36 | 0 | 0 | 0 | 0
37 |  | 204 | 204 | 0.8 | 0.8 | 0.8 | 0.8 | 0.79 | 0.79 | 26.76 | 26.7 | [5 empty] | 60.1 | 13.83467 | 3 | 37 | 0 | 0 | 0 | 0
38 |  | 203 | 203 | 0.79 | 0.79 | 0.79 | 0.79 | 0.79 | 0.79 | 26.08 | 26.03 | [5 empty] | 58.1 | 13.90471 | 3 | 38 | 0 | 0 | 0 | 0
39 |  | 204 | 204 | 0.79 | 0.78 | 0.8 | 0.78 | 0.76 | 0.75 | 26.49 | 26.7 | [5 empty] | 59 | 14.00191 | 3 | 39 | 0 | 0 | 0 | 0
40 |  | 204 | 204 | 0.79 | 0.79 | 0.8 | 0.8 | 0.77 | 0.78 | 26.2 | 26.04 | [5 empty] | 59.2 | 14.09316 | 3 | 40 | 0 | 0 | 0 | 0
41 |  | 203 | 203 | 0.77 | 0.77 | 0.76 | 0.79 | 0.75 | 0.78 | 26.56 | 26.61 | [5 empty] | 58.4 | 14.05366 | 3 | 41 | 0 | 0 | 0 | 0
42 |  | 204 | 204 | 0.79 | 0.79 | 0.78 | 0.78 | 0.77 | 0.77 | 26.69 | 26.78 | [5 empty] | 59.2 | 13.91607 | 3 | 42 | 0 | 0 | 0 | 0
[21 empty] | 0 | 3 | 0 | 0
Statistics |  | Length |  | Thickness | [5 empty] | Width | [6 empty] | Weight | Density
nominal |  | 203.2 |  | 0.762 | [5 empty] | 25.4
mode |  | 204 |  | 0.78 | [5 empty] | 26.02 | [6 empty] | 55.8 | #N/A
mean |  | 203.9643 |  | 0.7677381 | [5 empty] | 26.22012 | [6 empty] | 56.15952 | 13.67473
sigma |  | 0.2881778 |  | 0.015281 | [5 empty] | 0.6222181 | [6 empty] | 2.195568 | 0.1862561
+ 1 sigma |  |  |  | 0.7830191 | [5 empty] | 26.84234 | [6 empty] | 58.35509 | 13.86098
-1 sigma |  |  |  | 0.7524571 | [5 empty] | 25.5979 | [6 empty] | 53.96396 | 13.48847
Max + deviation |  | 1.8 |  | 0.038 | [5 empty] | 3
Max - deviation |  | -0.2 |  | -0.032 | [5 empty] | 0.09
Bins |  | Bin | Frequency
0.72 |  | 0.72 | 0
0.73 |  | 0.73 | 4
0.74 |  | 0.74 | 16
0.75 |  | 0.75 | 34
0.76 |  | 0.76 | 49
0.77 |  | 0.77 | 59
0.78 |  | 0.78 | 63
0.79 |  | 0.79 | 20
0.8 |  | 0.8 | 7
0.81 |  | 0.81 | 0
|  | More | 0

## E
GRIPS slats
Tungsten Testing
Sheet 3: Measurements
| in | mm
E Slats: | 0.035 | 0.889
Data: | [19 empty] | Rejection
Num | Visual | X: length |  | Y: Thickness | [5 empty] | Z: Width |  | X curvature |  |  |  | Concavity | Wt | ρ | shipment | Num | gradient | Y w/in 10%? 0=Yes | width < 27mm? | Length? | Curv? | Cuts
|  | 1 | 2 | 1 | 2 | 3 | 4 | 5 | 6 | 1 | 2 | 1 | 2 | 3 | 4
1 |  | 204 | 204 | 0.87 | 0.86 | 0.87 | 0.89 | 0.89 | 0.89 | 26.41 | 25.89 | [5 empty] | 63 | 13.44557 | 3 | 1 | 0.03 | 0 | 0 | 0 | 0
2 |  | 204 | 204 | 0.89 | 0.89 | 0.89 | 0.89 | 0.89 | 0.89 | 25.99 | 25.53 | [5 empty] | 64.1 | 13.70541 | 3 | 2 | 0 | 0 | 0 | 0 | 0
3 |  | 204 | 204 | 0.89 | 0.9 | 0.88 | 0.9 | 0.88 | 0.9 | 26.01 | 25.7 | [5 empty] | 65.3 | 13.88468 | 3 | 3 | 0.02 | 0 | 0 | 0 | 0
4 |  | 204 | 204 | 0.88 | 0.85 | 0.88 | 0.86 | 0.87 | 0.85 | 25.92 | 25.59 | [5 empty] | 62.5 | 13.7522 | 3 | 4 | 0.03 | 0 | 0 | 0 | 0
5 | crack? +xz plane, +z edge | 204 | 204 | 0.89 | 0.89 | 0.89 | 0.9 | 0.9 | 0.91 | 25.94 | 26.02 | [5 empty] | 63.9 | 13.44623 | 3 | 5 | 0.02 | 0 | 0 | 0 | 0
6 |  | 204 | 204 | 0.91 | 0.9 | 0.91 | 0.91 | 0.91 | 0.91 | 25.83 | 25.9 | [5 empty] | 65.6 | 13.68724 | 3 | 6 | 0.01 | 0 | 0 | 0 | 0
7 |  | 204 | 204 | 0.88 | 0.88 | 0.88 | 0.88 | 0.89 | 0.89 | 26.02 | 26.05 | [5 empty] | 64.6 | 13.76956 | 3 | 7 | 0.01 | 0 | 0 | 0 | 0
8 |  | 204 | 204 | 0.91 | 0.91 | 0.9 | 0.91 | 0.9 | 0.91 | 25.98 | 25.48 |  |  |  |  | -Y | 66.2 | 13.91042 | 3 | 8 | 0.01 | 0 | 0 | 0 | 0
9 |  | 204 | 204 | 0.93 | 0.92 | 0.92 | 0.91 | 0.91 | 0.91 | 26.05 | 25.84 | [5 empty] | 65.8 | 13.56221 | 3 | 9 | 0.02 | 0 | 0 | 0 | 0
10 |  | 204 | 204 | 0.89 | 0.89 | 0.89 | 0.89 | 0.89 | 0.89 | 25.87 | 25.93 |  |  |  |  | +Y | 63.1 | 13.41867 | 3 | 10 | 0 | 0 | 0 | 0 | 0
11 |  | 204 | 204 | 0.9 | 0.92 | 0.9 | 0.91 | 0.91 | 0.91 | 25.87 | 25.94 |  |  |  |  | S SHAPE | 66.1 | 13.77027 | 3 | 11 | 0.02 | 0 | 0 | 0 | 0 | curvature
12 | crack? -xz plane, along -z edge | 204 | 204 | 0.86 | 0.87 | 0.87 | 0.88 | 0.87 | 0.89 | 25.7 | 25.89 | [5 empty] | 63.9 | 13.90449 | 3 | 12 | 0.03 | 0 | 0 | 0 | 0
13 |  | 204 | 204 | 0.88 | 0.87 | 0.88 | 0.88 | 0.89 | 0.88 | 26.07 | 26.05 | [5 empty] | 64.1 | 13.70158 | 3 | 13 | 0.02 | 0 | 0 | 0 | 0
14 |  | 204 | 204 | 0.88 | 0.89 | 0.88 | 0.89 | 0.88 | 0.89 | 25.61 | 25.96 | [5 empty] | 64.4 | 13.83392 | 3 | 14 | 0.01 | 0 | 0 | 0 | 0
15 |  | 204 | 204 | 0.88 | 0.9 | 0.89 | 0.9 | 0.89 | 0.91 | 25.96 | 26 |  |  |  |  | +Y | 65.9 | 13.8929 | 3 | 15 | 0.03 | 0 | 0 | 0 | 0
16 |  | 204 | 204 | 0.86 | 0.87 | 0.87 | 0.87 | 0.86 | 0.87 | 25.77 | 25.77 |  |  |  |  | +Y | 62.3 | 13.67387 | 3 | 16 | 0.01 | 0 | 0 | 0 | 0
17 |  | 204 | 204 | 0.89 | 0.89 | 0.89 | 0.89 | 0.89 | 0.89 | 25.93 | 25.72 |  |  |  |  | +Y | 63.9 | 13.62826 | 3 | 17 | 0 | 0 | 0 | 0 | 0
18 |  | 204 | 204 | 0.89 | 0.88 | 0.89 | 0.88 | 0.88 | 0.88 | 25.94 | 25.59 | [5 empty] | 64.8 | 13.95694 | 3 | 18 | 0.01 | 0 | 0 | 0 | 0
19 |  | 204 | 204 | 0.9 | 0.88 | 0.88 | 0.88 | 0.88 | 0.88 | 25.98 | 25.93 |  |  |  |  | +Y | 63.9 | 13.66234 | 3 | 19 | 0.02 | 0 | 0 | 0 | 0
20 |  | 204 | 204 | 0.91 | 0.91 | 0.91 | 0.91 | 0.9 | 0.91 | 26.05 | 26 | [5 empty] | 66.8 | 13.85193 | 3 | 20 | 0.01 | 0 | 0 | 0 | 0
21 |  | 204 | 204 | 0.88 | 0.9 | 0.88 | 0.9 | 0.88 | 0.9 | 25.93 | 26.11 |  |  |  |  | +Y | 65.5 | 13.86481 | 3 | 21 | 0.02 | 0 | 0 | 0 | 0
22 |  | 204 | 204 | 0.9 | 0.9 | 0.9 | 0.9 | 0.91 | 0.92 | 26.07 | 26.04 | M |  |  |  | -Y | 67 | 13.92852 | 3 | 22 | 0.02 | 0 | 0 | 0 | 0
23 |  | 204 | 204 | 0.88 | 0.86 | 0.88 | 0.86 | 0.88 | 0.86 | 26.08 | 25.94 | [5 empty] | 63.5 | 13.75574 | 3 | 23 | 0.02 | 0 | 0 | 0 | 0
24 |  | 204 | 204 | 0.89 | 0.89 | 0.9 | 0.9 | 0.9 | 0.89 | 25.8 | 25.89 | [5 empty] | 63.9 | 13.54164 | 3 | 24 | 0.01 | 0 | 0 | 0 | 0
25 |  | 204 | 204 | 0.9 | 0.89 | 0.9 | 0.88 | 0.9 | 0.89 | 25.48 | 25.86 | [5 empty] | 63.7 | 13.61664 | 3 | 25 | 0.02 | 0 | 0 | 0 | 0
26 |  | 204 | 204 | 0.89 | 0.88 | 0.89 | 0.89 | 0.89 | 0.89 | 26.05 | 26.11 | [5 empty] | 63.8 | 13.49917 | 3 | 26 | 0.01 | 0 | 0 | 0 | 0
27 |  | 204 | 204 | 0.87 | 0.88 | 0.87 | 0.88 | 0.87 | 0.88 | 25.75 | 25.92 | [5 empty] | 64 | 13.8782 | 3 | 27 | 0.01 | 0 | 0 | 0 | 0
28 | crack? Along lower z hat | 204 | 204 | 0.9 | 0.93 | 0.9 | 0.92 | 0.91 | 0.91 | 26.01 | 25.95 | [5 empty] | 67.1 | 13.88728 | 3 | 28 | 0.03 | 0 | 0 | 0 | 0 | crack and grad
29 |  | 204 | 204 | 0.9 | 0.89 | 0.9 | 0.89 | 0.89 | 0.88 | 25.9 | 25.99 |  |  |  |  | -Y | 65.7 | 13.92127 | 3 | 29 | 0.02 | 0 | 0 | 0 | 0
30 |  | 204 | 204 | 0.9 | 0.91 | 0.9 | 0.91 | 0.9 | 0.91 | 26.09 | 26.05 | [5 empty] | 67 | 13.92051 | 3 | 30 | 0.01 | 0 | 0 | 0 | 0
31 |  | 204 | 204 | 0.91 | 0.9 | 0.91 | 0.9 | 0.91 | 0.91 | 26.06 | 26.09 | [5 empty] | 65.1 | 13.49829 | 3 | 31 | 0.01 | 0 | 0 | 0 | 0
32 |  | 204 | 204 | 0.9 | 0.91 | 0.9 | 0.91 | 0.91 | 0.92 | 26.01 | 26.08 | [5 empty] | 65.4 | 13.55121 | 3 | 32 | 0.02 | 0 | 0 | 0 | 0
33 |  | 204 | 204 | 0.93 | 0.92 | 0.93 | 0.92 | 0.92 | 0.92 | 25.61 | 26.01 | [5 empty] | 66 | 13.57586 | 3 | 33 | 0.01 | 0 | 0 | 0 | 0
34 |  | 204 | 204 | 0.89 | 0.88 | 0.89 | 0.88 | 0.89 | 0.89 | 26.04 | 25.98 | [5 empty] | 65 | 13.816 | 3 | 34 | 0.01 | 0 | 0 | 0 | 0
35 | crack? Along lower z hat | 204 | 204 | 0.89 | 0.88 | 0.89 | 0.88 | 0.89 | 0.88 | 25.99 | 26.06 | [5 empty] | 64.2 | 13.66378 | 3 | 35 | 0.01 | 0 | 0 | 0 | 0
36 |  | 204 | 204 | 0.92 | 0.91 | 0.91 | 0.91 | 0.91 | 0.91 | 25.95 | 25.6 | [5 empty] | 66.6 | 13.89342 | 3 | 36 | 0.01 | 0 | 0 | 0 | 0
37 |  | 204 | 204 | 0.89 | 0.89 | 0.89 | 0.89 | 0.89 | 0.89 | 25.71 | 25.93 | [5 empty] | 64.2 | 13.69489 | 3 | 37 | 0 | 0 | 0 | 0 | 0
[23 empty] | 0 | 0 | 0
Statistics |  | Length |  | Thickness | [5 empty] | Width | [6 empty] | Weight | Density
nominal |  | 203.2 |  | 0.889 | [5 empty] | 25.4
mode |  | 204 |  | 0.89 | [5 empty] | 26.05 | [6 empty] | 63.9 | #N/A
mean |  | 204 |  | 0.8928829 | [5 empty] | 25.91649 | [6 empty] | 64.80811 | 13.75495
sigma |  | 0 |  | 0.01571162 | [5 empty] | 0.1688027 | [6 empty] | 1.294728 | 0.1475999
+ 1 sigma |  |  |  | 0.9085945 | [5 empty] | 26.08529 | [6 empty] | 66.10284 | 13.90255
-1 sigma |  |  |  | 0.8771713 | [5 empty] | 25.74768 | [6 empty] | 63.51338 | 13.60735
Max + deviation |  | 0.8 |  | 0.041 | [5 empty] | 1.01
Max - deviation |  | 0.8 |  | -0.039 | [5 empty] | 0.08
Bins |  | Bin | Frequency
0.84 |  | 0.84 | 0
0.85 |  | 0.85 | 2
0.86 |  | 0.86 | 8
0.87 |  | 0.87 | 14
0.88 |  | 0.88 | 43
0.89 |  | 0.89 | 62
0.9 |  | 0.9 | 38
0.91 |  | 0.91 | 40
0.92 |  | 0.92 | 11
0.93 |  | 0.93 | 4
0.94 |  | 0.94 | 0
|  | More | 0

## Es
GRIPS slats
Tungsten Testing
Sheet 3: Measurements
| in | mm | [10 empty] | 17
E Slats: | 0.035 | 0.889
Data: | [20 empty] | Rejection
Num | Visual | X: length |  | Y: Thickness | [5 empty] | Z: Width |  | X curvature |  |  |  |  | Concavity | Wt | ρ | shipment | Num | gradient | Y w/in 10%? 0=Yes | width < 27mm? | Length? | Curv?
|  | 1 | 2 | 1 | 2 | 3 | 4 | 5 | 6 | 1 | 2 | 1 | 2 | 3 | 4 | Stats
38 |  | 103 | 102 | 0.91 | 0.9 | 0.91 | 0.91 |  |  | 25.98 | 25.99 | [5 empty] | +Y | 32.9 | 13.6114 | 3 | 38 | 0.01 | 0 | 0 | 0 | 0
39 |  | 103 | 103 | 0.91 | 0.91 | 0.9 | 0.9 |  |  | 25.93 | 25.79 | [5 empty] | +Y | 32.4 | 13.44097 | 3 | 39 | 0.01 | 0 | 0 | 0 | 0
40 |  | 103 | 103 | 0.88 | 0.88 | 0.88 | 0.88 |  |  | 25.83 | 25.99 | [5 empty] | -Y | 31.5 | 13.41292 | 3 | 40 | 0 | 0 | 0 | 0 | 0
41 |  | 103 | 103 | 0.88 | 0.88 | 0.88 | 0.88 |  |  | 25.96 | 25.77 | [5 empty] | -Y | 31.6 | 13.47891 | 3 | 41 | 0 | 0 | 0 | 0 | 0
42 |  | 103 | 103 | 0.9 | 0.91 | 0.9 | 0.9 |  |  | 25.91 | 26 | [5 empty] | +Y | 32.7 | 13.55321 | 3 | 42 | 0.01 | 0 | 0 | 0 | 0
43 |  | 103 | 103 | 0.88 | 0.87 | 0.88 | 0.87 |  |  | 25.99 | 26.01 | [6 empty] | 31.5 | 13.44287 | 3 | 43 | 0.01 | 0 | 0 | 0 | 0
44 |  | 103 | 103 | 0.86 | 0.87 | 0.86 | 0.87 |  |  | 26.11 | 25.86 | M |  |  |  |  | +Y | 31.1 | 13.43335 | 3 | 44 | 0.01 | 0 | 0 | 0 | 0
45 |  | 102 | 102 | 0.88 | 0.87 | 0.88 | 0.88 |  |  | 25.99 | 25.82 | [5 empty] | +Y | 31.3 | 13.49937 | 3 | 45 | 0.01 | 0 | 0 | 0 | 0
46 |  | 103 | 103 | 0.88 | 0.88 | 0.88 | 0.88 |  |  | 25.76 | 25.96 | [5 empty] | +Y | 31.5 | 13.43885 | 3 | 46 | 0 | 0 | 0 | 0 | 0
47 |  | 103 | 103 | 0.87 | 0.85 | 0.87 | 0.86 |  |  | 25.99 | 25.85 | [6 empty] | 31 | 13.46264 | 3 | 47 | 0.02 | 0 | 0 | 0 | 0
48 |  | 103 | 102 | 0.89 | 0.89 | 0.89 | 0.89 |  |  | 25.92 | 25.95 | [6 empty] | 32.5 | 13.73673 | 3 | 48 | 0 | 0 | 0 | 0 | 0
49 |  | 103 | 103 | 0.89 | 0.88 | 0.89 | 0.88 |  |  | 25.81 | 25.94 | [6 empty] | 32 | 13.56717 | 3 | 49 | 0.01 | 0 | 0 | 0 | 0
50 |  | 103 | 103 | 0.9 | 0.88 | 0.9 | 0.88 |  |  | 25.89 | 29.03 | [6 empty] | 32.3 | 12.83142 | 3 | 50 | 0.02 | 0 | 1 | 0 | 0
51 |  | 103 | 103 | 0.88 | 0.86 | 0.88 | 0.86 |  |  | 25.95 | 26.01 | [6 empty] | 31.8 | 13.6594 | 3 | 51 | 0.02 | 0 | 0 | 0 | 0
52 | crack? Along lower x hat | 103 | 103 | 0.88 | 0.89 | 0.88 | 0.89 |  |  | 25.9 | 25.99 | [6 empty] | 32.3 | 13.65741 | 3 | 52 | 0.01 | 0 | 0 | 0 | 0
53 |  | 103 | 103 | 0.87 | 0.86 | 0.87 | 0.86 |  |  | 26.02 | 25.98 | [6 empty] | 31.4 | 13.55511 | 3 | 53 | 0.01 | 0 | 0 | 0 | 0
54 |  | 102 | 102 | 0.87 | 0.88 | 0.87 | 0.88 |  |  | 26.01 | 26 | [6 empty] | 31.5 | 13.57205 | 3 | 54 | 0.01 | 0 | 0 | 0 | 0
[24 empty] | 1 | 0 | 0
Statistics |  | Length |  | Thickness | [5 empty] | Width | [7 empty] | Weight | Density
nominal |  | 101.6 |  | 0.889 | [5 empty] | 25.4
mode |  | 103 |  | 0.88 | [5 empty] | 25.99 | [7 empty] | 31.5 | #N/A
mean |  | 102.8235 |  | 0.8820588 | [5 empty] | 26.02618 | [7 empty] | 31.84118 | 13.4914
sigma |  | 0.386953 |  | 0.01440966 | [5 empty] | 0.5370854 | [7 empty] | 0.5766919 | 0.1943415
+ 1 sigma |  |  |  | 0.8964685 | [5 empty] | 26.56326 | [7 empty] | 32.41787 | 13.68574
-1 sigma |  |  |  | 0.8676492 | [5 empty] | 25.48909 | [7 empty] | 31.26448 | 13.29706
Max + deviation |  | 1.4 |  | 0.021 | [5 empty] | 3.63
Max - deviation |  | 0.4 |  | -0.039 | [5 empty] | 0.36
Bins |  | Bin | Frequency
0.84 |  | 0.84 | 0
0.85 |  | 0.85 | 1
0.86 |  | 0.86 | 7
0.87 |  | 0.87 | 11
0.88 |  | 0.88 | 27
0.89 |  | 0.89 | 8
0.9 |  | 0.9 | 8
0.91 |  | 0.91 | 6
0.92 |  | 0.92 | 0
0.93 |  | 0.93 | 0
0.94 |  | 0.94 | 0
|  | More | 0

## F
GRIPS slats
Tungsten Testing
Sheet 3: Measurements
| in | mm
E Slats: | 0.04 | 1.016 |  |  |  |  | 0.95 | 0.99 | 1.07
Rejection
Num | Visual | X: length |  | Y: Thickness | [5 empty] | Z: Width |  | X curvature |  |  |  | Concavity | Wt | ρ | shipment | Num | gradient | Y w/in 10%? 0=Yes | width < 27mm? | Length? | Curv? | Cuts
|  | 1 | 2 | 1 | 2 | 3 | 4 | 5 | 6 | 1 | 2 | 1 | 2 | 3 | 4
0 | UGLY OLD ONE | 204 | 204 | 0.95 | 0.95 | 0.96 | 0.96 | 0.95 | 0.95 | 26.1 | 26.8 |  |  |  |  | -Y | 70.6 | 13.72474 | 1 | 0 | 0.01 | 0 | 0 | 0 | 0
1 |  | 204 | 204 | 1 | 1 | 1 | 1.01 | 1 | 1.02 | 26.16 | 26.05 |  | M |  |  |  | 72 | 13.4528 | 3 | 1 | 0.02 | 0 | 0 | 0 | 0
2 |  | 204 | 204 | 1.03 | 1.05 | 1.04 | 1.04 | 1.03 | 1.03 | 25.72 | 25.89 |  |  |  |  | +Y | 73.5 | 13.46834 | 3 | 2 | 0.02 | 0 | 0 | 0 | 0
3 |  | 204 | 204 | 1.07 | 1.06 | 1.06 | 1.04 | 1.05 | 1.03 | 25.93 | 25.98 |  |  | Y | M | +Y | 74.8 | 13.43298 | 3 | 3 | 0.04 | 0 | 0 | 0 | 1 | Arrange with other large gradient slats
4 |  | 204 | 204 | 1.03 | 1.03 | 1.03 | 1.04 | 1.03 | 1.04 | 25.85 | 25.94 |  |  |  |  | +Y | 73.2 | 13.40987 | 3 | 4 | 0.01 | 0 | 0 | 0 | 0
5 |  | 204 | 204 | 0.99 | 1.01 | 1 | 1.01 | 1 | 1 | 25.91 | 25.65 |  |  | M | Y |  | 71 | 13.47789 | 3 | 5 | 0.02 | 0 | 0 | 0 | 1
6 |  | 204 | 204 | 1.02 | 1.02 | 1.03 | 1.03 | 1.03 | 1.03 | 25.96 | 26.01 | [5 empty] | 73.4 | 13.48695 | 3 | 6 | 0.01 | 0 | 0 | 0 | 0
7 |  | 204 | 204 | 1.04 | 1.04 | 1.04 | 1.04 | 1.04 | 1.04 | 26.2 | 26 | M |  |  | M |  | 74.4 | 13.43597 | 3 | 7 | 0 | 0 | 0 | 0 | 0
8 |  | 204 | 204 | 1.05 | 1.05 | 1.04 | 1.04 | 1.03 | 1.03 | 26.1 | 26.04 |  |  |  |  | -Y | 74.1 | 13.39719 | 3 | 8 | 0.02 | 0 | 0 | 0 | 0
9 |  | 204 | 204 | 1 | 0.99 | 1 | 1 | 1 | 1 | 25.88 | 26 | [5 empty] | 71.1 | 13.45841 | 3 | 9 | 0.01 | 0 | 0 | 0 | 0
10 |  | 204 | 204 | 1.01 | 1.03 | 1.03 | 1.03 | 1.03 | 1.03 | 25.95 | 25.91 | M | Y |  |  | +Y | 73.5 | 13.53397 | 3 | 10 | 0.02 | 0 | 0 | 0 | 1
11 |  | 204 | 204 | 1.03 | 1.03 | 1.03 | 1.03 | 1.03 | 1.03 | 25.94 | 25.94 |  | Y | Y | Y | -Y | 73.2 | 13.42993 | 3 | 11 | 0 | 0 | 0 | 0 | 1 | curv
12 | cracks? Along x axis | 204 | 204 | 1.01 | 1.01 | 1.02 | 1.02 | 1.02 | 1.02 | 26.06 | 26.1 | Y | Y |  |  | +Y | 72.4 | 13.38512 | 3 | 12 | 0.01 | 0 | 0 | 0 | 1
13 |  | 204 | 204 | 1.05 | 1.05 | 1.04 | 1.03 | 1.03 | 1.03 | 25.98 | 25.97 | M |  | M | M | -Y | 74 | 13.44959 | 3 | 13 | 0.02 | 0 | 0 | 0 | 0
14 |  | 204 | 204 | 1.04 | 1.04 | 1.04 | 1.05 | 1.05 | 1.05 | 26.01 | 26.15 |  |  |  |  | -Y | 75 | 13.48985 | 3 | 14 | 0.01 | 0 | 0 | 0 | 0
15 |  | 204 | 204 | 0.95 | 0.98 | 0.97 | 0.98 | 0.98 | 0.99 | 25.97 | 25.83 | [5 empty] | 69.8 | 13.54943 | 3 | 15 | 0.04 | 0 | 0 | 0 | 0
16 |  | 204 | 204 | 1.04 | 1.04 | 1.04 | 1.04 | 1.03 | 1.03 | 26.03 | 26 | [5 empty] | 73.6 | 13.3778 | 3 | 16 | 0.01 | 0 | 0 | 0 | 0
17 |  | 204 | 204 | 1 | 1.02 | 1.01 | 1.02 | 1 | 1.02 | 26.15 | 26 | [5 empty] | 72.6 | 13.49102 | 3 | 17 | 0.02 | 0 | 0 | 0 | 0
18 |  | 204 | 204 | 1.01 | 1.02 | 1.02 | 1.01 | 1.01 | 1 | 26.21 | 26.25 |  |  | M | M | +Y | 71.8 | 13.26351 | 3 | 18 | 0.02 | 0 | 0 | 0 | 0
19 |  | 204 | 204 | 1.03 | 1.03 | 1.03 | 1.04 | 1.04 | 1.04 | 26.02 | 25.98 | M |  | Y | Y | S SHAPE | 73.5 | 13.38886 | 3 | 19 | 0.01 | 0 | 0 | 0 | 1
20 |  | 204 | 204 | 1.07 | 1.06 | 1.06 | 1.06 | 1.05 | 1.05 | 26.16 | 26.01 |  | M | M |  | +Y | 75.3 | 13.37062 | 3 | 20 | 0.02 | 0 | 0 | 0 | 0
21 |  | 204 | 204 | 1.02 | 1.03 | 1.03 | 1.03 | 1.03 | 1.03 | 26 | 26 | [5 empty] | 73.4 | 13.45732 | 3 | 21 | 0.01 | 0 | 0 | 0 | 0
22 |  | 204 | 204 | 1.03 | 1.04 | 1.03 | 1.03 | 1.03 | 1.03 | 25.92 | 25.98 | [5 empty] | 73.1 | 13.38476 | 3 | 22 | 0.01 | 0 | 0 | 0 | 0
23 |  | 204 | 204 | 1.02 | 1.01 | 1.02 | 1.01 | 1.02 | 1.01 | 26.14 | 26.06 |  | M |  | M |  | 72.1 | 13.34131 | 3 | 23 | 0.01 | 0 | 0 | 0 | 0
24 |  | 204 | 204 | 1.03 | 1.04 | 1.04 | 1.05 | 1.07 | 1.07 | 26.23 | 25.98 | [5 empty] | 75.1 | 13.43064 | 3 | 24 | 0.04 | 0 | 0 | 0 | 0
[23 empty] | 0 | 0 | 6
Statistics |  | Length |  | Thickness | [5 empty] | Width | [6 empty] | Weight | Density
nominal |  | 203.2 |  | 1.016 | [5 empty] | 25.4
mode |  | 204 |  | 1.03 | [5 empty] | 26 | [6 empty] | 73.5 | #N/A
mean |  | 204 |  | 1.023867 | [5 empty] | 26.022 | [6 empty] | 73.06 | 13.44355
sigma |  | 0 |  | 0.02468015 | [5 empty] | 0.1628195 | [6 empty] | 1.442221 | 0.08495968
+ 1 sigma |  |  |  | 1.048547 | [5 empty] | 26.18482 | [6 empty] | 74.50222 | 13.52851
-1 sigma |  |  |  | 0.9991865 | [5 empty] | 25.85918 | [6 empty] | 71.61778 | 13.35859
Max + deviation |  | 0.8 |  | 0.054 | [5 empty] | 1.4
Max - deviation |  | 0.8 |  | -0.066 | [5 empty] | 0.25
Bins |  | Bin | Frequency
0.94 |  | 0.94 | 0
0.95 |  | 0.95 | 5
0.96 |  | 0.96 | 2
0.97 |  | 0.97 | 1
0.98 |  | 0.98 | 3
0.99 |  | 0.99 | 3
1 |  | 1 | 15
1.01 |  | 1.01 | 13
1.02 |  | 1.02 | 16
1.03 |  | 1.03 | 44
1.04 |  | 1.04 | 27
1.05 |  | 1.05 | 12
1.06 |  | 1.06 | 5
1.07 |  | 1.07 | 4
1.08 |  | 1.08 | 0
1.09 |  | 1.09 | 0
|  | More | 0

## Fs
GRIPS slats
Tungsten Testing
Sheet 3: Measurements
| in | mm
E Slats: | 0.04 | 1.016
Data | [19 empty] | Rejection
Num | Visual | X: length |  | Y: Thickness | [5 empty] | Z: Width |  | X curvature |  |  |  | Concavity | Wt | ρ | shipment | Num | gradient | Y w/in 10%? 0=Yes | width < 27mm? | Length? | Curv? | Cuts
|  | 1 | 2 | 1 | 2 | 3 | 4 | 5 | 6 | 1 | 2 | 1 | 2 | 3 | 4
25 |  | 103 | 103 | 1.02 | 1.02 | 1.01 | 1.02 |  |  | 26.04 | 25.94 | M |  |  |  |  | 36.7 | 13.47374 | 3 | 25 | 0.01 | 0 | 0 | 0 | 0
26 |  | 103 | 103 | 1 | 1.02 | 1.02 | 1.02 |  |  | 26.06 | 26.06 |  | M |  |  |  | 36.5 | 13.39724 | 3 | 26 | 0.02 | 0 | 0 | 0 | 0
27 |  | 103 | 103 | 1.03 | 1.02 | 1.02 | 1.01 |  |  | 26.05 | 26.07 | [5 empty] | 36.6 | 13.36809 | 3 | 27 | 0.02 | 0 | 0 | 0 | 0
28 |  | 102 | 102 | 1.04 | 1.04 | 1.05 | 1.04 |  |  | 26.01 | 26.1 |  | M |  |  | -Y | 37.4 | 13.49908 | 3 | 28 | 0.01 | 0 | 0 | 0 | 0
29 |  | 102 | 102 | 1.05 | 1.05 | 1.03 | 1.04 |  |  | 26.03 | 26.07 | M |  |  |  | +Y | 37.4 | 13.50167 | 3 | 29 | 0.02 | 0 | 0 | 0 | 0
30 |  | 102 | 102 | 1.01 | 1.03 | 1.01 | 1.03 |  |  | 26.05 | 25.95 |  |  |  |  | +Y | 36.5 | 13.49333 | 3 | 30 | 0.02 | 0 | 0 | 0 | 0
31 |  | 103 | 103 | 1.01 | 1.02 | 1.01 | 1.02 |  |  | 26.04 | 25.92 | [5 empty] | 36.2 | 13.32804 | 3 | 31 | 0.01 | 0 | 0 | 0 | 0
32 |  | 103 | 103 | 1.02 | 1.01 | 1.02 | 1 |  |  | 26.07 | 26.03 | [5 empty] | 36.6 | 13.47228 | 3 | 32 | 0.02 | 0 | 0 | 0 | 0
33 |  | 103 | 103 | 1.02 | 1.01 | 1.01 | 1.02 |  |  | 26.07 | 26.05 | M |  |  |  | +Y | 36.4 | 13.36053 | 3 | 33 | 0.01 | 0 | 0 | 0 | 0
34 |  | 103 | 103 | 1.01 | 1.02 | 1.02 | 1.02 |  |  | 25.94 | 26.06 | M |  |  |  | +Y | 36.3 | 13.32176 | 3 | 34 | 0.01 | 0 | 0 | 0 | 0
35 |  | 103 | 103 | 1.03 | 1.03 | 1.02 | 1.02 |  |  | 25.94 | 26.05 | [5 empty] | 36.7 | 13.37258 | 3 | 35 | 0.01 | 0 | 0 | 0 | 0
36 |  | 102 | 102 | 1.03 | 1.02 | 1.04 | 1.02 |  |  | 26.09 | 26.1 |  | M |  |  |  | 36.9 | 13.49233 | 3 | 36 | 0.02 | 0 | 0 | 0 | 0
37 |  | 103 | 103 | 1.05 | 1.06 | 1.05 | 1.05 |  |  | 26.09 | 26.08 |  |  |  |  | +Y | 37.5 | 13.26115 | 3 | 37 | 0.01 | 0 | 0 | 0 | 0
38 |  | 103 | 103 | 1.03 | 1.03 | 1.02 | 1.03 |  |  | 26.09 | 25.94 |  |  |  |  | +Y | 36.6 | 13.29347 | 3 | 38 | 0.01 | 0 | 0 | 0 | 0
39 |  | 102 | 102 | 1.05 | 1.04 | 1.05 | 1.04 |  |  | 26.08 | 25.94 |  |  |  |  | -Y | 36.9 | 13.30974 | 3 | 39 | 0.01 | 0 | 0 | 0 | 0
40 |  | 103 | 103 | 1.02 | 1.01 | 1.02 | 1.01 |  |  | 26.09 | 26.03 | [5 empty] | 36.4 | 13.36053 | 3 | 40 | 0.01 | 0 | 0 | 0 | 0
41 |  | 103 | 103 | 1.02 | 1.01 | 1.02 | 1.01 |  |  | 26.06 | 26.08 | M |  |  |  | +Y | 36.5 | 13.3921 | 3 | 41 | 0.01 | 0 | 0 | 0 | 0
42 |  | 102 | 103 | 1.05 | 1.05 | 1.06 | 1.08 |  |  | 26.07 | 26.04 |  | M |  |  | -Y | 37.7 | 13.31743 | 3 | 42 | 0.03 | 0 | 0 | 0 | 0 | gradient
43 |  | 102 | 102 | 1.02 | 1.01 | 1.02 | 1.02 |  |  | 26.01 | 26.07 |  |  |  |  | -Y | 36.5 | 13.50571 | 3 | 43 | 0.01 | 0 | 0 | 0 | 0
[23 empty] | 0 | 0 | 0
Statistics |  | Length |  | Thickness | [5 empty] | Width | [6 empty] | Weight | Density
nominal |  | 101.6 |  | 1.016 | [5 empty] | 25.4
mode |  | 103 |  | 1.02 | [5 empty] | 26.07 | [6 empty] | 36.5 | 13.36053
mean |  | 102.6579 |  | 1.026447 | [5 empty] | 26.03842 | [6 empty] | 36.75263 | 13.39583
sigma |  | 0.4807829 |  | 0.0158075 | [5 empty] | 0.05299293 | [6 empty] | 0.4363592 | 0.08190345
+ 1 sigma |  |  |  | 1.042255 | [5 empty] | 26.09141 | [6 empty] | 37.18899 | 13.47773
-1 sigma |  |  |  | 1.01064 | [5 empty] | 25.98543 | [6 empty] | 36.31627 | 13.31393
Max + deviation |  | 1.4 |  | 0.064 | [5 empty] | 0.7
Max - deviation |  | 0.4 |  | -0.016 | [5 empty] | 0.52
Bins |  | Bin | Frequency
0.94 |  | 0.94 | 0
0.95 |  | 0.95 | 0
0.96 |  | 0.96 | 0
0.97 |  | 0.97 | 0
0.98 |  | 0.98 | 0
0.99 |  | 0.99 | 0
1 |  | 1 | 2
1.01 |  | 1.01 | 15
1.02 |  | 1.02 | 29
1.03 |  | 1.03 | 10
1.04 |  | 1.04 | 7
1.05 |  | 1.05 | 10
1.06 |  | 1.06 | 2
1.07 |  | 1.07 | 0
1.08 |  | 1.08 | 1
1.09 |  | 1.09 | 0
|  | More | 0

## G
GRIPS slats
Tungsten Testing
Sheet 3: Measurements
| in | mm
G | 0.05 | 1.27
Data: | [19 empty] | Rejection
Num | Visual | X: length |  | Y: Thickness | [5 empty] | Z: Width |  | X curvature |  |  |  | Concavity | Wt | ρ | shipment | Num | gradient | Y w/in 10%? 0=Yes | width < 27mm? | Length? | Curv? | Cuts
|  | 1 | 2 | 1 | 2 | 3 | 4 | 5 | 6 | 1 | 2 | 1 | 2 | 3 | 4
0 |  | 205 | 204 | 1.35 | 1.36 | 1.34 | 1.34 | 1.3 | 1.32 | 25.75 | 25.53 |  |  |  |  | -Y | 95 | 13.5716 | 1 | 0 | 0.06 | 0 | 0 | 0 | 0
1 |  | 205 | 205 | 1.32 | 1.32 | 1.32 | 1.32 | 1.27 | 1.28 | 26.12 | 26.25 |  |  |  |  | -Y | 94.6 | 13.50437 | 3 | 1 | 0.05 | 0 | 0 | 0 | 0
2 |  | 204 | 204 | 1.33 | 1.34 | 1.33 | 1.34 | 1.29 | 1.28 | 25.97 | 26.2 |  |  |  |  | +Y | 94.8 | 13.51332 | 3 | 2 | 0.06 | 0 | 0 | 0 | 0
3 |  | 204 | 204 | 1.36 | 1.35 | 1.31 | 1.31 | 1.29 | 1.29 | 25.89 | 26.21 |  |  |  |  | +Y | 94.2 | 13.44583 | 3 | 3 | 0.07 | 0 | 0 | 0 | 0
4 |  | 204 | 204 | 1.28 | 1.28 | 1.34 | 1.35 | 1.35 | 1.34 | 26.21 | 26.06 |  |  |  |  | +Y | 96.1 | 13.62076 | 3 | 4 | 0.07 | 0 | 0 | 0 | 0
5 |  | 205 | 204 | 1.35 | 1.35 | 1.34 | 1.35 | 1.34 | 1.33 | 26.24 | 25.95 |  |  |  |  | -Y | 96.1 | 13.40568 | 3 | 5 | 0.02 | 0 | 0 | 0 | 0
6 |  | 204 | 204 | 1.35 | 1.34 | 1.36 | 1.35 | 1.34 | 1.34 | 25.88 | 26.2 | [5 empty] | 96.8 | 13.53144 | 3 | 6 | 0.02 | 0 | 0 | 0 | 0
7 |  | 204 | 204 | 1.35 | 1.33 | 1.3 | 1.3 | 1.27 | 1.25 | 25.93 | 26.22 | [5 empty] | 93.7 | 13.55008 | 3 | 7 | 0.1 | 0 | 0 | 0 | 0
8 |  | 204 | 204 | 1.36 | 1.36 | 1.31 | 1.31 | 1.28 | 1.29 | 26.14 | 26.18 |  |  |  |  | +Y | 95.1 | 13.51722 | 3 | 8 | 0.08 | 0 | 0 | 0 | 0
9 |  | 204 | 204 | 1.31 | 1.32 | 1.31 | 1.32 | 1.25 | 1.26 | 26.3 | 26.23 |  |  |  |  | +Y | 93.9 | 13.53282 | 3 | 9 | 0.07 | 0 | 0 | 0 | 0
10 |  | 204 | 204 | 1.32 | 1.32 | 1.33 | 1.34 | 1.33 | 1.31 | 26.26 | 26.24 | [5 empty] | 95.4 | 13.44538 | 3 | 10 | 0.03 | 0 | 0 | 0 | 0
11 |  | 204 | 204 | 1.26 | 1.27 | 1.29 | 1.32 | 1.32 | 1.3 | 26.12 | 26.22 |  |  |  |  | TWISTED | 92.9 | 13.45462 | 3 | 11 | 0.06 | 0 | 0 | 0 | 0 | twist
12 |  | 204 | 204 | 1.29 | 1.32 | 1.33 | 1.33 | 1.35 | 1.33 | 25.77 | 26.05 | [5 empty] | 94.4 | 13.47903 | 3 | 12 | 0.06 | 0 | 0 | 0 | 0
13 |  | 205 | 204 | 1.35 | 1.36 | 1.34 | 1.33 | 1.29 | 1.29 | 26.23 | 26.04 |  |  | M |  |  | 96 | 13.53922 | 3 | 13 | 0.07 | 0 | 0 | 0 | 0
14 |  | 204 | 204 | 1.31 | 1.32 | 1.34 | 1.33 | 1.33 | 1.35 | 26.18 | 26.3 | [5 empty] | 95.6 | 13.42803 | 3 | 14 | 0.04 | 0 | 0 | 0 | 0
15 |  | 204 | 204 | 1.37 | 1.37 | 1.37 | 1.38 | 1.34 | 1.33 | 26.12 | 25.75 |  |  |  |  | -Y | 96.6 | 13.42523 | 3 | 15 | 0.05 | 0 | 0 | 0 | 0
16 |  | 204 | 204 | 1.37 | 1.37 | 1.37 | 1.36 | 1.35 | 1.36 | 25.91 | 26.25 | [5 empty] | 96.6 | 13.31795 | 3 | 16 | 0.02 | 0 | 0 | 0 | 0
17 |  | 204 | 204 | 1.32 | 1.33 | 1.31 | 1.32 | 1.26 | 1.27 | 26.17 | 26.25 | [5 empty] | 94 | 13.50613 | 3 | 17 | 0.07 | 0 | 0 | 0 | 0
18 |  | 204 | 204 | 1.34 | 1.32 | 1.32 | 1.32 | 1.27 | 1.28 | 25.6 | 25.7 |  |  |  |  | +Y | 94 | 13.73068 | 3 | 18 | 0.07 | 0 | 0 | 0 | 0
19 |  | 204 | 204 | 1.32 | 1.31 | 1.31 | 1.31 | 1.27 | 1.26 | 25.95 | 26.24 | [5 empty] | 93.4 | 13.53104 | 3 | 19 | 0.06 | 0 | 0 | 0 | 0
20 |  | 204 | 204 | 1.26 | 1.25 | 1.31 | 1.3 | 1.31 | 1.3 | 26.18 | 25.81 | [5 empty] | 92.1 | 13.48067 | 3 | 20 | 0.06 | 0 | 0 | 0 | 0
[23 empty] | 0 | 0 | 0
Statistics |  | Length |  | Thickness | [5 empty] | Width | [6 empty] | Weight | Density
nominal |  | 203.2 |  | 1.27 | [5 empty] | 25.4
mode |  | 204 |  | 1.32 | [5 empty] | 26.12 | [6 empty] | 96.1 | #N/A
mean |  | 204.119 |  | 1.320079 | [5 empty] | 26.06667 | [6 empty] | 94.82381 | 13.50148
sigma |  | 0.3277701 |  | 0.03099667 | [5 empty] | 0.2047564 | [6 empty] | 1.287208 | 0.08428522
+ 1 sigma |  |  |  | 1.351076 | [5 empty] | 26.27142 | [6 empty] | 96.11102 | 13.58577
-1 sigma |  |  |  | 1.289083 | [5 empty] | 25.86191 | [6 empty] | 93.5366 | 13.50148
Max + deviation |  | 1.8 |  | 0.11 | [5 empty] | 0.9
Max - deviation |  | 0.8 |  | -0.02 | [5 empty] | 0.13
Bins |  | Bin | Frequency
1.24 |  | 1.24 | 0
1.25 |  | 1.25 | 3
1.26 |  | 1.26 | 5
1.27 |  | 1.27 | 6
1.28 |  | 1.28 | 6
1.29 |  | 1.29 | 8
1.3 |  | 1.3 | 6
1.31 |  | 1.31 | 14
1.32 |  | 1.32 | 19
1.33 |  | 1.33 | 14
1.34 |  | 1.34 | 16
1.35 |  | 1.35 | 14
1.36 |  | 1.36 | 8
1.37 |  | 1.37 | 6
1.38 |  | 1.38 | 1
1.39 |  | 1.39 | 0
|  | More | 0

## Gs
GRIPS slats
Tungsten Testing
Sheet 3: Measurements
| in | mm
G | 0.05 | 1.27
Data: | [19 empty] | Rejection
Num | Visual | X: length |  | Y: Thickness | [5 empty] | Z: Width |  | X curvature |  |  |  | Concavity | Wt | ρ | shipment | Num | gradient | Y w/in 10%? 0=Yes | width < 27mm? | Length? | Curv? | Cuts
|  | 1 | 2 | 1 | 2 | 3 | 4 | 5 | 6 | 1 | 2 | 1 | 2 | 3 | 4
21 |  | 103 | 103 | 1.29 | 1.28 | 1.29 | 1.28 |  |  | 26.2 | 26.21 | [5 empty] | 46.4 | 13.37807 | 3 | 21 | 0.01 | 0 | 0 | 0 | 0
22 |  | 103 | 103 | 1.27 | 1.3 | 1.27 | 1.28 |  |  | 26.34 | 26.25 | [5 empty] | 46.4 | 13.38436 | 3 | 22 | 0.03 | 0 | 0 | 0 | 0 | grad
23 |  | 103 | 103 | 1.28 | 1.29 | 1.29 | 1.3 |  |  | 26.2 | 26.22 | [5 empty] | 46.5 | 13.35239 | 3 | 23 | 0.02 | 0 | 0 | 0 | 0
24 |  | 103 | 103 | 1.3 | 1.3 | 1.31 | 1.3 |  |  | 26.2 | 26.15 | [5 empty] | 46.9 | 13.35584 | 3 | 24 | 0.01 | 0 | 0 | 0 | 0
25 | crack? Xz plane, along upper z hat | 103 | 103 | 1.3 | 1.3 | 1.29 | 1.3 |  |  | 26.23 | 26.37 | [5 empty] | 47 | 13.37204 | 3 | 25 | 0.01 | 0 | 0 | 0 | 0 | if bad exchange with another one
26 |  | 103 | 103 | 1.28 | 1.28 | 1.28 | 1.28 |  |  | 26.26 | 26.26 |  |  |  |  | +Y | 46.3 | 13.37332 | 3 | 26 | 0 | 0 | 0 | 0 | 0
27 |  | 103 | 103 | 1.28 | 1.28 | 1.27 | 1.27 |  |  | 26.21 | 26.25 | [5 empty] | 46 | 13.35402 | 3 | 27 | 0.01 | 0 | 0 | 0 | 0
28 |  | 103 | 103 | 1.3 | 1.3 | 1.3 | 1.31 |  |  | 26.35 | 26.23 | [5 empty] | 47.1 | 13.35412 | 3 | 28 | 0.01 | 0 | 0 | 0 | 0
29 |  | 103 | 103 | 1.25 | 1.27 | 1.26 | 1.28 |  |  | 26.25 | 26.19 |  |  |  |  | +Y | 45.4 | 13.2891 | 3 | 29 | 0.03 | 0 | 0 | 0 | 0 | grad
30 |  | 103 | 103 | 1.29 | 1.29 | 1.29 | 1.28 |  |  | 26.22 | 26.23 | [5 empty] | 46.4 | 13.34191 | 3 | 30 | 0.01 | 0 | 0 | 0 | 0
31 |  | 103 | 103 | 1.27 | 1.28 | 1.26 | 1.27 |  |  | 26.3 | 26.18 | [5 empty] | 46.2 | 13.45976 | 3 | 31 | 0.02 | 0 | 0 | 0 | 0
32 |  | 103 | 103 | 1.27 | 1.26 | 1.28 | 1.27 |  |  | 26.18 | 26.2 | [5 empty] | 45.9 | 13.39788 | 3 | 32 | 0.02 | 0 | 0 | 0 | 0
33 |  | 103 | 103 | 1.27 | 1.28 | 1.29 | 1.28 | 1.25 | 1.26 | 26.2 | 26.23 |  |  |  |  | +Y | 46.2 | 13.45493 | 3 | 33 | 0.02 | 0 | 0 | 0 | 0 | grad
34 |  | 103 | 103 | 1.26 | 1.28 | 1.25 | 1.27 |  |  | 26.22 | 26.14 | [5 empty] | 45.4 | 13.3094 | 3 | 34 | 0.03 | 0 | 0 | 0 | 0 | grad
[23 empty] | 0 | 0 | 0
Statistics |  | Length |  | Thickness | [5 empty] | Width | [6 empty] | Weight | Density
nominal |  | 101.6 |  | 1.27 | [5 empty] | 25.4
mode |  | 103 |  | 1.28 | [5 empty] | 26.2 | [6 empty] | 46.4 | #REF!
mean |  | 103 |  | 1.282143 | [5 empty] | 26.23107 | [6 empty] | 46.29286 | 13.3698
sigma |  | 0 |  | 0.01436084 | [5 empty] | 0.05465984 | [6 empty] | 0.5151016 | 0.04670579
+ 1 sigma |  |  |  | 1.296504 | [5 empty] | 26.28573 | [6 empty] | 46.80796 | 13.4165
-1 sigma |  |  |  | 1.267782 | [5 empty] | 26.17641 | [6 empty] | 45.77776 | 13.32309
Max + deviation |  | 1.4 |  | 0.04 | [5 empty] | 0.97
Max - deviation |  | 1.4 |  | -0.02 | [5 empty] | 0.74
Bins |  | Bin | Frequency
1.24 |  | 1.24 | 0
1.25 |  | 1.25 | 3
1.26 |  | 1.26 | 5
1.27 |  | 1.27 | 11
1.28 |  | 1.28 | 17
1.29 |  | 1.29 | 9
1.3 |  | 1.3 | 11
1.31 |  | 1.31 | 2
1.32 |  | 1.32 | 0
1.33 |  | 1.33 | 0
1.34 |  | 1.34 | 0
1.35 |  | 1.35 | 0
1.36 |  | 1.36 | 0
1.37 |  | 1.37 | 0
1.38 |  | 1.38 | 0
1.39 |  | 1.39 | 0
|  | More | 0

## H
GRIPS slats
Tungsten Testing
Sheet 3: Measurements
| in | mm
H Slats: | 0.06 | 1.524
Data | [19 empty] | Rejection
Num | Visual | X: length |  | Y: Thickness | [5 empty] | Z: Width |  | X curvature |  |  |  | Concavity | Wt | ρ | shipment | Num | gradient | Y w/in 10%? 0=Yes | width < 27mm? | Length? | Curv? | cuts
|  | 1 | 2 | 1 | 2 | 3 | 4 | 5 | 6 | 1 | 2 | 1 | 2 | 3 | 4
1 |  | 204 | 204 | 1.53 | 1.53 | 1.53 | 1.53 | 1.54 | 1.54 | 26.14 | 26.15 |  |  |  |  | -Y | 108.2 | 13.23037 | 3 | 1 | 0.01 | 0 | 0 | 0 | 0
2 |  | 204 | 204 | 1.55 | 1.55 | 1.56 | 1.56 | 1.57 | 1.56 | 26.34 | 26.21 |  |  | M |  | -Y | 110.5 | 13.22906 | 3 | 2 | 0.02 | 0 | 0 | 0 | 0
3 |  | 204 | 204 | 1.57 | 1.56 | 1.55 | 1.56 | 1.55 | 1.56 | 26.42 | 26.15 | [5 empty] | 110.6 | 13.236 | 3 | 3 | 0.02 | 0 | 0 | 0 | 0
4 |  | 204 | 204 | 1.54 | 1.52 | 1.56 | 1.54 | 1.57 | 1.55 | 26.07 | 26.44 | M |  |  |  | +Y | 110.3 | 13.31486 | 3 | 4 | 0.05 | 0 | 0 | 0 | 0
5 |  | 204 | 204 | 1.54 | 1.53 | 1.54 | 1.54 | 1.54 | 1.54 | 26.41 | 26.2 |  |  |  |  | +Y | 109.6 | 13.27675 | 3 | 5 | 0.01 | 0 | 0 | 0 | 0
6 |  | 204 | 204 | 1.51 | 1.52 | 1.52 | 1.52 | 1.51 | 1.51 | 26.34 | 26.17 |  |  |  |  | +Y | 108 | 13.30972 | 3 | 6 | 0.01 | 0 | 0 | 0 | 0
7 |  | 204 | 204 | 1.55 | 1.55 | 1.55 | 1.55 | 1.56 | 1.56 | 26.18 | 26.19 |  |  |  |  | +Y | 109.9 | 13.24495 | 3 | 7 | 0.01 | 0 | 0 | 0 | 0
8 |  | 204 | 204 | 1.52 | 1.53 | 1.53 | 1.54 | 1.55 | 1.55 | 26.35 | 26.12 |  |  |  |  | +Y | 109.1 | 13.26581 | 3 | 8 | 0.03 | 0 | 0 | 0 | 0
9 |  | 204 | 204 | 1.54 | 1.55 | 1.55 | 1.56 | 1.55 | 1.55 | 26.06 | 26.21 | [5 empty] | 110.3 | 13.34723 | 3 | 9 | 0.02 | 0 | 0 | 0 | 0
10 |  | 204 | 204 | 1.54 | 1.55 | 1.54 | 1.54 | 1.54 | 1.54 | 26.15 | 26.58 |  |  |  |  | +Y | 109.8 | 13.24201 | 3 | 10 | 0.01 | 0 | 0 | 0 | 0
11 |  | 204 | 204 | 1.53 | 1.53 | 1.55 | 1.55 | 1.55 | 1.54 | 26.07 | 26.37 | [5 empty] | 110.1 | 13.35162 | 3 | 11 | 0.02 | 0 | 0 | 0 | 0
12 |  | 204 | 204 | 1.57 | 1.56 | 1.57 | 1.56 | 1.55 | 1.54 | 26.21 | 26.36 |  |  |  |  | TWISTED | 110.3 | 13.20009 | 3 | 12 | 0.03 | 0 | 0 | 0 | 0 | if very twisted get rid of instead of 4
13 |  | 204 | 204 | 1.54 | 1.56 | 1.54 | 1.56 | 1.53 | 1.54 | 26.16 | 26.26 |  |  |  |  | +Y | 108.8 | 13.17053 | 3 | 13 | 0.03 | 0 | 0 | 0 | 0
14 |  | 204 | 204 | 1.53 | 1.54 | 1.53 | 1.54 | 1.55 | 1.55 | 26.02 | 26.17 | [5 empty] | 108.8 | 13.27152 | 3 | 14 | 0.02 | 0 | 0 | 0 | 0
15 |  | 204 | 204 | 1.51 | 1.49 | 1.53 | 1.5 | 1.53 | 1.51 | 26.1 | 26.3 |  |  |  |  | +Y | 106.1 | 13.13191 | 3 | 15 | 0.04 | 0 | 0 | 0 | 0
16 |  | 204 | 204 | 1.53 | 1.54 | 1.54 | 1.54 | 1.56 | 1.56 | 26.1 | 26.13 |  |  |  |  | +Y | 109 | 13.24274 | 3 | 16 | 0.03 | 0 | 0 | 0 | 0
[23 empty] | 0 | 0 | 0
Statistics |  | Length |  | Thickness | [5 empty] | Width | [6 empty] | Weight | Density
nominal |  | 203.2 |  | 1.524 | [5 empty] | 25.4
mode |  | 204 |  | 1.54 | [5 empty] | 26.15 | [6 empty] | 110.3 | #N/A
mean |  | 204 |  | 1.542083 | [5 empty] | 26.2228125 | [6 empty] | 109.3375 | 13.25407
sigma |  | 0 |  | 0.01615169 | [5 empty] | 0.1319881 | [6 empty] | 1.189328 | 0.05923431
+ 1 sigma |  |  |  | 1.558235 | [5 empty] | 26.3548 | [6 empty] | 110.5268 | 13.31331
-1 sigma |  |  |  | 1.525932 | [5 empty] | 26.09082 | [6 empty] | 108.1482 | 13.19484
Max + deviation |  | 0.8 |  | 0.046 | [5 empty] | 1.18
Max - deviation |  | 0.8 |  | -0.034 | [5 empty] | 0.62
Data |  | Bin | Frequency
1.48 |  | 1.48 | 0
1.49 |  | 1.49 | 1
1.5 |  | 1.5 | 1
1.51 |  | 1.51 | 5
1.52 |  | 1.52 | 5
1.53 |  | 1.53 | 15
1.54 |  | 1.54 | 26
1.55 |  | 1.55 | 22
1.56 |  | 1.56 | 16
1.57 |  | 1.57 | 5
1.58 |  | 1.58 | 0
|  | More | 0

## I
GRIPS slats
Tungsten Testing
Sheet 3: Measurements
| in | mm
I Slats: | 0.08 | 2.032
Data: | [20 empty] | Rejection
Num | Visual | X: length |  | Y: Thickness | [5 empty] | Z: Width |  | X curvature |  |  |  | Concavity | Wt | ρ | shipment | Num | gradient | Y w/in 10%? 0=Yes | width < 27mm? | Length? | Curv?
|  | 1 | 2 | 1 | 2 | 3 | 4 | 5 | 6 | 1 | 2 | 1 | 2 | 3 | 4
0 |  | 203 | 204 | 2.05 | 2.03 | 2.1 | 2.05 | 1.97 | 1.96 | 27.56 | 26.47 |  |  |  |  | +Y | 138 | 12.38589 | 1 | 0 | 0.14 | 0 | 1 | 0 | 0
1 |  | 204 | 204 | 1.94 | 1.97 | 1.94 | 1.95 | 1.93 | 1.95 | 26.36 | 26.35 |  |  |  |  | +Y | 132.2 | 12.63126 | 3 | 1 | 0.04 | 0 | 0 | 0 | 0
2 |  | 204 | 204 | 2 | 2 | 2 | 2 | 2 | 2 | 26.3 | 26.26 |  |  |  |  | +Y | 136.5 | 12.73055 | 3 | 2 | 0 | 0 | 0 | 0 | 0
3 |  | 204 | 204 | 1.96 | 1.96 | 1.96 | 1.97 | 1.97 | 1.98 | 26.53 | 26.42 |  |  |  |  | -Y | 135.7 | 12.77565 | 3 | 3 | 0.02 | 0 | 0 | 0 | 0
4 |  | 204 | 204 | 1.94 | 1.96 | 1.93 | 1.95 | 1.95 | 1.97 | 26.5 | 26.36 |  | Y |  |  | +Y | 133.7 | 12.71655 | 3 | 4 | 0.04 | 0 | 0 | 0 | 1
5 |  | 204 | 204 | 1.95 | 1.95 | 1.96 | 1.97 | 1.96 | 1.97 | 26.47 | 26.23 |  |  |  |  | -Y | 132.6 | 12.58568 | 3 | 5 | 0.02 | 0 | 0 | 0 | 0
6 |  | 204 | 204 | 1.98 | 1.98 | 1.99 | 1.98 | 2 | 1.99 | 26.44 | 26.5 |  |  |  |  | +Y | 136.6 | 12.73332 | 3 | 6 | 0.02 | 0 | 0 | 0 | 0
7 |  | 204 | 204 | 2.03 | 2.03 | 2.03 | 2.04 | 2.04 | 2.05 | 26.55 | 26.96 |  |  |  |  | +Y | 141.3 | 12.71122 | 3 | 7 | 0.02 | 0 | 0 | 0 | 0
8 |  | 204 | 204 | 1.99 | 1.98 | 1.98 | 1.99 | 2 | 2 | 26.5 | 26.27 |  |  | M |  | +Y | 135.5 | 12.65025 | 3 | 8 | 0.02 | 0 | 0 | 0 | 0
9 |  | 204 | 204 | 1.99 | 2 | 2 | 2 | 1.99 | 2 | 26.27 | 26.17 |  |  |  |  | +Y | 136.2 | 12.75289 | 3 | 9 | 0.01 | 0 | 0 | 0 | 0
10 |  | 204 | 204 | 2.03 | 2.03 | 2.02 | 2.01 | 2.01 | 2.01 | 26.57 | 26.17 | [5 empty] | 138.9 | 12.7929 | 3 | 10 | 0.02 | 0 | 0 | 0 | 0
11 |  | 204 | 204 | 1.99 | 1.97 | 1.97 | 1.96 | 1.99 | 1.96 | 26.16 | 26.95 |  | M |  |  | +Y | 137.1 | 12.82509 | 3 | 11 | 0.03 | 0 | 0 | 0 | 0
12 |  | 204 | 204 | 1.98 | 2.01 | 1.97 | 2 | 1.97 | 2 | 26.71 | 26.57 |  |  |  |  | -Y | 137.5 | 12.72475 | 3 | 12 | 0.04 | 0 | 0 | 0 | 0
13 |  | 204 | 204 | 2 | 2.01 | 1.98 | 1.98 | 1.99 | 2 | 26.99 | 26.52 |  |  |  |  | +Y | 137.6 | 12.64746 | 3 | 13 | 0.03 | 0 | 0 | 0 | 0
14 |  | 204 | 204 | 2.02 | 2.01 | 1.99 | 2.01 | 2.01 | 2.01 | 26.05 | 26.4 |  |  |  |  | -Y | 140.5 | 13.0766 | 3 | 14 | 0.03 | 0 | 0 | 0 | 0
15 |  | 204 | 204 | 1.95 | 1.97 | 1.97 | 1.98 | 1.96 | 1.98 | 26.3 | 26.42 |  |  |  |  | +Y | 135.1 | 12.76383 | 3 | 15 | 0.03 | 0 | 0 | 0 | 0
[23 empty] | 1 | 0 | 1
Statistics |  | Length |  | Thickness | [5 empty] | Width | [6 empty] | Weight | Density
nominal |  | 203.2 |  | 2.032 | [5 empty] | 25.4
mode |  | 204 |  | 2 | [5 empty] | 26.5 | [6 empty] | #N/A | #N/A
mean |  | 203.96875 |  | 1.988125 | [5 empty] | 26.4775 | [6 empty] | 136.5625 | 12.71899
sigma |  | 0 |  | 0.02999342 | [5 empty] | 0.2984584 | [6 empty] | 2.513928 | 0.140873
+ 1 sigma |  |  |  | 2.018118 | [5 empty] | 26.77596 | [6 empty] | 139.0764 | 12.85987
-1 sigma |  |  |  | 1.958132 | [5 empty] | 26.17904 | [6 empty] | 134.0486 | 12.57812
Max + deviation |  | 0.8 |  | 0.068 | [5 empty] | 2.16
Max - deviation |  | -0.2 |  | -0.102 | [5 empty] | 0.65
Bins |  | Bin | Frequency
1.92 |  | 1.92 | 0
1.93 |  | 1.93 | 2
1.94 |  | 1.94 | 3
1.95 |  | 1.95 | 7
1.96 |  | 1.96 | 10
1.97 |  | 1.97 | 13
1.98 |  | 1.98 | 11
1.99 |  | 1.99 | 10
2 |  | 2 | 17
2.01 |  | 2.01 | 9
2.02 |  | 2.02 | 0
2.03 |  | 2.03 | 2
2.04 |  | 2.04 | 6
2.05 |  | 2.05 | 2
2.06 |  | 2.06 | 3
2.07 |  | 2.07 | 0
2.08 |  | 2.08 | 0
2.09 |  | 2.09 | 0
2.1 |  | 2.1 | 0
2.11 |  | 2.11 | 1
|  | More | 0

## J
GRIPS slats
Tungsten Testing
Sheet 3: Measurements
| in | mm
J Slats: | 0.125 | 3.175
Data: | [20 empty] | Rejection
Num | Visual | X: length |  | Y: Thickness | [5 empty] | Z: Width |  | X curvature |  |  |  | Concavity | Wt | ρ | shipment | Num | gradient | Y w/in 10%? 0=Yes | width < 27mm? | Length? | Curv? | Cuts
|  | 1 | 2 | 1 | 2 | 3 | 4 | 5 | 6 | 1 | 2 | 1 | 2 | 3 | 4
1 |  | 206 | 206 | 3.42 | 3.43 | 3.45 | 3.44 | 3.42 | 3.42 | 25.66 | 25.65 |  |  |  |  | -Y | 261.7 | 14.43678 | 2 | 1 | 0.03 | 0 | 0 | 0 | 0
2 |  | 206 | 206 | 3.43 | 3.43 | 3.46 | 3.44 | 3.44 | 3.43 | 25.64 | 25.64 |  |  |  |  | -Y | 262.1 | 14.43224 | 2 | 2 | 0.03 | 0 | 0 | 0 | 0
3 |  | 206 | 206 | 3.44 | 3.44 | 3.45 | 3.45 | 3.42 | 3.41 | 25.68 | 25.68 |  |  |  |  | -Y | 260.9 | 14.35771 | 2 | 3 | 0.04 | 0 | 0 | 0 | 0
4 |  | 206 | 206 | 3.37 | 3.38 | 3.39 | 3.38 | 3.36 | 3.37 | 25.66 | 25.66 |  |  |  |  | +Y | 258.7 | 14.50103 | 2 | 4 | 0.03 | 0 | 0 | 0 | 0
5 |  | 206 | 206 | 3.43 | 3.43 | 3.44 | 3.44 | 3.43 | 3.43 | 25.67 | 25.68 | [5 empty] | 261.8 | 14.41704 | 2 | 5 | 0.01 | 0 | 0 | 0 | 0
6 |  | 206 | 206 | 3.37 | 3.37 | 3.37 | 3.37 | 3.37 | 3.37 | 25.6 | 25.64 |  |  |  |  | -Y | 259.1 | 14.56771 | 2 | 6 | 0 | 0 | 0 | 0 | 0
7 |  | 206 | 206 | 3.42 | 3.43 | 3.46 | 3.46 | 3.41 | 3.42 | 25.65 | 25.74 | [5 empty] | 261.4 | 14.3838 | 2 | 7 | 0.05 | 0 | 0 | 0 | 0
8 |  | 206 | 206 | 3.43 | 3.43 | 3.46 | 3.45 | 3.42 | 3.42 | 25.67 | 25.67 | [5 empty] | 262.5 | 14.45139 | 2 | 8 | 0.04 | 0 | 0 | 0 | 0
9 |  | 206 | 206 | 3.42 | 3.42 | 3.45 | 3.45 | 3.43 | 3.44 | 25.68 | 25.67 | [5 empty] | 261.9 | 14.41555 | 2 | 9 | 0.03 | 0 | 0 | 0 | 0
10 |  | 205 | 205 | 3.45 | 3.45 | 3.45 | 3.46 | 3.41 | 3.42 | 25.68 | 25.62 | [5 empty] | 261 | 14.42915 | 2 | 10 | 0.05 | 0 | 0 | 0 | 0 | grad and thickness
11 |  | 205 | 205 | 3.44 | 3.44 | 3.46 | 3.45 | 3.42 | 3.42 | 25.65 | 25.62 | [5 empty] | 259.9 | 14.38372 | 2 | 11 | 0.04 | 0 | 0 | 0 | 0
[23 empty] | 0 | 0 | 0
Statistics |  | Length |  | Thickness | [5 empty] | Width | [6 empty] | Weight | Density
nominal |  | 203.2 |  | 3.175 | [5 empty] | 25.4 | [7 empty] | 14.49 | Eagle quote
mode |  | 206 |  | 3.42 | [5 empty] | 25.68 | [6 empty] | 261 | 14.43419
mean |  | 205.8182 |  | 3.423939 | [5 empty] | 25.65955 | [6 empty] | 1.252198 | 0.05848336
sigma |  | 0.394771 |  | 0.02794934 | [5 empty] | 0.0285319 | [6 empty] | 262.2522 | 14.49267
+ 1 sigma |  |  |  | 3.451889 | [5 empty] | 25.68808 | [6 empty] | 259.7478 | 14.37571
-1 sigma |  |  |  | 3.39599 | [5 empty] | 25.63101
Max + deviation |  | 2.8 |  | 0.285 | [5 empty] | 0.34
Max - deviation |  | 1.8 |  | 0.185 | [5 empty] | 0.2
Bins |  | Bin | Frequency
3.35 |  | 3.35 | 0
3.36 |  | 3.36 | 1
3.37 |  | 3.37 | 0
3.38 |  | 3.38 | 8
3.39 |  | 3.39 | 2
3.4 |  | 3.4 | 1
3.41 |  | 3.41 | 0
3.42 |  | 3.42 | 3
3.43 |  | 3.43 | 13
3.44 |  | 3.44 | 12
3.45 |  | 3.45 | 10
3.46 |  | 3.46 | 10
3.47 |  | 3.47 | 6
|  | More | 0

## K
GRIPS slats
Tungsten Testing
Sheet 3: Measurements
| in | mm
K Slats: | 0.25 | 6.35
6.61
Data: | [20 empty] | Rejection
Num | Visual | X: length |  | Y: Thickness | [5 empty] | Z: Width |  | X curvature |  |  |  | Concavity | Wt | ρ | shipment | Num | gradient | Y w/in 10%? 0=Yes | width < 27mm? | Length? | Curv? | Cuts
|  | 1 | 2 | 1 | 2 | 3 | 4 | 5 | 6 | 1 | 2 | 1 | 2 | 3 | 4
1 |  | 205 | 205 | 6.63 | 6.62 | 6.66 | 6.69 | 6.63 | 6.66 | 25.71 | 25.73 | [5 empty] | 500.5 | 14.27797 | 2 | 1 | 0.07 | 0 | 0 | 0 | 0
2 |  | 205 | 205 | 6.58 | 6.62 | 6.63 | 6.66 | 6.61 | 6.63 | 25.76 | 25.79 | [5 empty] | 498.3 | 14.242 | 2 | 2 | 0.08 | 0 | 0 | 0 | 0
3 |  | 205 | 205 | 6.67 | 6.7 | 6.7 | 6.72 | 6.61 | 6.65 | 25.7 | 25.67 | [5 empty] | 501.4 | 14.26591 | 2 | 3 | 0.11 | 0 | 0 | 0 | 0 | Thick and grad
4 |  | 205 | 205 | 6.61 | 6.58 | 6.67 | 6.64 | 6.62 | 6.58 | 25.74 | 25.74 | [5 empty] | 498.6 | 14.28074 | 2 | 4 | 0.09 | 0 | 0 | 0 | 0
5 |  | 205 | 205 | 6.7 | 6.63 | 6.71 | 6.69 | 6.64 | 6.62 | 25.72 | 25.7 | [5 empty] | 501.8 | 14.28481 | 2 | 5 | 0.09 | 0 | 0 | 0 | 0
[23 empty] | 0 | 0 | 0
Statistics |  | Length |  | Thickness | [5 empty] | Width | [6 empty] | Weight | Density
nominal |  | 203.2 |  | 6.35 | [5 empty] | 25.4
mode |  | 205 |  | 6.63 | [5 empty] | 25.7
mean |  | 205 |  | 6.645333 | [5 empty] | 25.726 | [6 empty] | 500.12 | 14.27029
sigma |  | 0 |  | 0.03936858 | [5 empty] | 0.03405877 | [6 empty] | 1.599062 | 0.017309
+ 1 sigma |  |  |  | 6.684702 | [5 empty] | 25.76006 | [6 empty] | 501.7191
-1 sigma |  |  |  | 6.605965 | [5 empty] | 25.69194 | [6 empty] | 498.5209
Max + deviation |  | 1.8 |  | 0.37 | [5 empty] | 0.39
Max - deviation |  | 1.8 |  | 0.23 | [5 empty] | 0.27
Bins |  | Bin | Frequency
6.57 |  | 6.57 | 0
6.58 |  | 6.58 | 3
6.59 |  | 6.59 | 0
6.6 |  | 6.6 | 0
6.61 |  | 6.61 | 0
6.62 |  | 6.62 | 3
6.63 |  | 6.63 | 4
6.64 |  | 6.64 | 5
6.65 |  | 6.65 | 2
6.66 |  | 6.66 | 1
6.67 |  | 6.67 | 3
6.68 |  | 6.68 | 2
6.69 |  | 6.69 | 0
6.7 |  | 6.7 | 2
6.71 |  | 6.71 | 3
6.72 |  | 6.72 | 1
6.73 |  | 6.73 | 1
6.74 |  | 6.74 | 0
6.75 |  | 6.75 | 0
|  | More | 0

## Ks
GRIPS slats
Tungsten Testing
Sheet 3: Measurements
| in | mm
K Slats: | 0.25 | 6.35
Data: | [19 empty] | Rejection
Num | Visual | X: length |  | Y: Thickness | [5 empty] | Z: Width |  | X curvature |  |  |  | Concavity | Wt | ρ | shipment | Num | Gradient | Y w/in 10%? 0=Yes | width < 27mm? | Length? | Curv?
|  | 1 | 2 | 1 | 2 | 3 | 4 | 5 | 6 | 1 | 2 | 1 | 2 | 3 | 4
6 |  | 103 | 103 | 6.67 | 6.66 | 6.71 | 6.73 | 6.72 | 6.74 | 25.67 | 25.75 | [5 empty] | 254.7 | 14.34468 | 2 | 6 | 0.08 | 0 | 0 | 0 | 0
7 |  | 103 | 103 | 6.74 | 6.72 | 6.72 | 6.7 | 6.67 | 6.65 | 25.73 | 25.69 | [5 empty] | 254.8 | 14.36102 | 2 | 7 | 0.09 | 0 | 0 | 0 | 0
[23 empty] | 0 | 0 | 0
Statistics |  | Length |  | Thickness | [5 empty] | Width | [5 empty] | Weight | Density
nominal |  | 101.6 |  | 6.35 | [5 empty] | 25.4
mode |  | 103 |  | 6.72 | [5 empty] | #N/A | [5 empty] | #N/A | #N/A
mean |  | 103 |  | 6.7025 | [5 empty] | 25.71 | [5 empty] | 254.75 | 14.35285
sigma |  | 0 |  | 0.03194455 | [5 empty] | 0.03651484 | [5 empty] | 0.07071068 | 0.01155496
+ 1 sigma |  |  |  | 6.734445 | [5 empty] | 25.74651 | [5 empty] | 254.8207 | 14.36441
-1 sigma |  |  |  | 6.670555 | [5 empty] | 25.67349 | [5 empty] | 254.6793 | 14.3413
Max + deviation |  | 1.4 |  | 0.39 | [5 empty] | 0.35
Max - deviation |  | 1.4 |  | 0.3 | [5 empty] | 0.27
Bins |  | Bin | Frequency
6.57 |  | 6.57 | 0
6.58 |  | 6.58 | 0
6.59 |  | 6.59 | 0
6.6 |  | 6.6 | 0
6.61 |  | 6.61 | 0
6.62 |  | 6.62 | 0
6.63 |  | 6.63 | 0
6.64 |  | 6.64 | 0
6.65 |  | 6.65 | 0
6.66 |  | 6.66 | 1
6.67 |  | 6.67 | 1
6.68 |  | 6.68 | 2
6.69 |  | 6.69 | 0
6.7 |  | 6.7 | 0
6.71 |  | 6.71 | 1
6.72 |  | 6.72 | 1
6.73 |  | 6.73 | 3
6.74 |  | 6.74 | 3
6.75 |  | 6.75 | 0
|  | More | 0

## Trends
GRIPS slats
Tungsten Testing
Sheet 19: Trends
Here we examine aggregate properties of all the slats
Width
All Slats
| Nominal | 25.4
| Average | 26.18626
| Max + deviation | 3.63
| Max - deviation | 0.74
| Max width | 29.03
| Min width | 26.14
| Cut Value | 27
| Avg gap | 0.8137402
| Max gap | 0.86
| N Slats cut | 7
Length
Long Slats
| Nominal | 203.2
| Average | 204.0462
| Max + deviation | 2.8
| Max - deviation | -0.2
| Max length | 206
| Min length | 203
| Cut Value | 206
| Avg gap | 1.953771
| Max gap | 3
| N Slats cut | 0
Short Slats
| Nominal | 101.6
102.3771
| Max + deviation | 1.4
| Max - deviation | 0.4
| Max length | 103
| Min length | 102
| CutValue | 103
| Avg gap | 0.6228814
| Max gap | 1
| N Slats cut | 0

## Thickness
GRIPS slats
Tungsten Testing
Sheet 20: Thickness
This sheet provides histograms for Slat Thicknesses
Nominal .38
Nominal .508
Nominal .508
Nominal .635
Nominal .762
Nominal .889
Nominal .889
Nominal 1.02
Nominal 1.02
Nominal 1.27
Nominal 1.27
Nominal 1.524
Nominal 2.032
Nominal 3.175
Nominal 6.35
Nominal 6.35

## Aggregate Data
GRIPS slats
Tungsten Testing
Sheet 20: Aggregate Data for all slats
Bin numbers are upper bounds
Bins | Width Data | [5 empty] | Bin | Frequency |  |  | Bins | Long Length Data | [5 empty] | Bin | Frequency |  |  | Bins | Short Lengths |  |  |  | Bin | Frequency
[7 empty] | 25 | 0 |  |  | 200 | 204 | 204 | 204 | 204 | 204 | 204 | 200 | 0 |  |  | 100 | 102 | 102 | 102 | 102 | 100 | 0
25 | 26.34 | 26.3 | 26.17 | 26.11 | 27.66 | 27.63 | 25.2 | 0 |  |  | 201 | 204 | 204 | 204 | 204 | 204 | 204 | 201 | 0 |  |  | 101 | 102 | 102 | 102 | 102 | 101 | 0
25.2 | 26.09 | 26.32 | 26.22 | 26.11 | 26.38 | 26.29 | 25.4 | 0 |  |  | 202 | 204 | 204 | 204 | 204 | 204 | 204 | 202 | 0 |  |  | 102 | 102 | 102 | 103 | 102 | 102 | 147
25.4 | 26.34 | 26.22 | 26.2 | 26.14 | 26.29 | 26.39 | 25.6 | 8 |  |  | 203 | 203 | 203 | 204 | 204 | 204 | 204 | 203 | 19 |  |  | 103 | 102 | 102 | 102 | 103 | 103 | 89
25.6 | 26.2 | 26.1 | 26.22 | 26.09 | 26.38 | 26.42 | 25.8 | 56 |  |  | 204 | 203 | 203 | 204 | 204 | 204 | 204 | 204 | 764 |  |  | 104 | 102 | 102 | 102 | 102 | 104 | 0
25.8 | 26.31 | 26.29 | 26.12 | 26.13 | 26.38 | 26.31 | 26 | 99 |  |  | 205 | 203 | 203 | 204 | 204 | 204 | 204 | 205 | 21 |  |  | 105 | 102 | 102 | 102 | 102 | 105 | 0
26 | 26.27 | 26.02 | 26.16 | 26.13 | 26.45 | 26.28 | 26.2 | 345 |  |  | 206 | 203 | 203 | 204 | 204 | 204 | 204 | 206 | 18 |  |  |  | 102 | 102 | 102 | 102 | More | 0
26.2 | 26.27 | 26.33 | 26.1 | 26.24 | 26.47 | 26.29 | 26.4 | 414 |  |  | 207 | 204 | 204 | 204 | 204 | 204 | 204 | 207 | 0 |  |  |  | 102 | 102 | 102 | 102
26.4 | 26.11 | 26.19 | 26.11 | 26.13 | 26.26 | 26.47 | 26.6 | 79 |  |  |  | 203 | 203 | 204 | 204 | 204 | 204 | More | 0 |  |  |  | 102 | 102 | 102 | 102
26.6 | 26.22 | 26.32 | 26.15 | 26.12 | 26.18 | 26.49 | 26.8 | 8 |  |  |  | 204 | 204 | 204 | 204 | 204 | 204 | [5 empty] | 102 | 102 | 102 | 102
26.8 | 26.38 | 26.43 | 26.13 | 26.13 | 26.32 | 26.4 | 27 | 4 | Width Statistics |  |  | 204 | 203 | 204 | 204 | 204 | 204 |  |  | Long Slat Statistics |  |  | 102 | 102 | 102 | 102 |  |  | Short Statistics
27 | 26.35 | 26.06 | 26.21 | 26.2 | 26.36 | 26.34 | 27.2 | 0 | average value | 26.18626 |  | 204 | 204 | 204 | 204 | 204 | 204 |  |  | Average Value | 204.0462 |  | 102 | 102 | 102 | 102 |  |  | Average Value | 102.3771
27.2 | 26.36 | 26.16 | 26.22 | 26.19 | 26.3 | 26.38 | 27.4 | 0 | cutoff | 27 |  | 204 | 204 | 204 | 204 | 204 | 204 |  |  | Cutoff | 206 |  | 102 | 102 | 102 | 102 |  |  | Cutoff | 103
27.4 | 26.29 | 26.23 | 26.15 | 26.17 | 26.27 | 26.21 | 27.6 | 1 | N data pts reject | 11 |  | 204 | 204 | 204 | 204 | 204 | 204 |  |  | average gap | 1.953771 |  | 102 | 102 | 102 | 102 |  |  | Avg gap | 0.6228814
27.6 | 26.18 | 26.32 | 26.24 | 26.19 | 26.17 | 26.14 | 27.8 | 2 | N slats reject | 7 |  | 204 | 204 | 204 | 204 | 204 | 204 | [5 empty] | 102 | 102 | 102 | 102
27.8 | 26.34 | 25.93 | 26.18 | 26.14 | 26.28 | 26.3 | 28 | 1 | average gap | 0.8137402 |  | 204 | 204 | 204 | 204 | 204 | 204 | [5 empty] | 102 | 102 | 102 | 102
28 | 26.25 | 26.19 | 26.15 | 26.15 | 26.46 | 26.25 | 28.2 | 0 |  |  |  | 204 | 204 | 204 | 204 | 204 | 204 | [5 empty] | 102 | 102 | 102 | 102
28.2 | 26.28 | 26.23 | 26.04 | 26.25 | 26.34 | 26.29 | 28.4 | 4 |  |  |  | 204 | 204 | 204 | 204 | 204 | 204 | [5 empty] | 102 | 102 | 102 | 102
28.4 | 26.46 | 26.3 | 26.21 | 26.13 | 26 | 26.19 | 28.6 | 2 |  |  |  | 204 | 204 | 204 | 204 | 204 | 204 | [5 empty] | 102 | 102 | 102 | 102
28.6 | 26.04 | 26.31 | 26.08 | 26.13 | 26.36 | 26.29 | 28.8 | 0 |  |  |  | 204 | 204 | 204 | 204 | 204 | 204 | [5 empty] | 102 | 102 | 102 | 102
28.8 | 26.13 | 26.21 | 26.19 | 26.15 | 26.38 | 26.31 | 29 | 1 |  |  |  | 204 | 204 | 204 | 204 | 204 | 204 | [5 empty] | 102 | 102 | 102 | 102
29 | 26.28 | 26.04 | 26.19 | 26.11 | 26.28 | 25.98 | 29.2 | 0 |  |  |  | 204 | 204 | 204 | 204 | 204 | 204 | [5 empty] | 102 | 102 | 102 | 102
29.2 | 26.03 | 26.34 | 26.17 | 26.2 | 26.28 | 26.42 | More | 0 |  |  |  | 204 | 204 | 204 | 204 | 204 | 204 | [5 empty] | 102 | 102 | 102 | 102
| 26.35 | 26.3 | 26.18 | 26.17 | 26.32 | 26.35 | [5 empty] | 204 | 204 | 204 | 204 | 204 | 204 | [5 empty] | 102 | 102 | 102 | 102
| 26.27 | 26.16 | 26.25 | 26.13 | 26.28 | 26.44 | [5 empty] | 204 | 204 | 204 | 204 | 204 | 204 | [5 empty] | 102 | 102 | 103 | 103
| 26.37 | 26.27 | 26.17 | 26.2 | 26.25 | 26.25 | [5 empty] | 204 | 204 | 204 | 204 | 204 | 204 | [5 empty] | 102 | 102 | 102 | 102
| 26.35 | 26.26 | 26.26 | 26.2 | 26.16 | 26.22 | [5 empty] | 203 | 203 | 204 | 204 | 204 | 204 | [5 empty] | 102 | 102 | 102 | 102
| 26.33 | 26.06 | 26.17 | 26.22 | 26.24 | 26.22 | [5 empty] | 204 | 204 | 204 | 204 | 204 | 204 | [5 empty] | 102 | 102 | 102 | 102
| 26.24 | 26.26 | 26.18 | 26.13 | 26.28 | 26.42 | [5 empty] | 204 | 204 | 204 | 204 | 204 | 204 | [5 empty] | 102 | 102 | 102 | 102
| 26.34 | 26.1 | 26.14 | 26.24 | 26.25 | 26.27 | [5 empty] | 204 | 204 | 204 | 204 | 204 | 204 | [5 empty] | 103 | 102 | 102 | 102
| 25.96 | 26.32 | 26.11 | 26.14 | 26.48 | 26.29 | [5 empty] | 204 | 204 | 204 | 204 | 204 | 204 | [5 empty] | 103 | 103 | 102 | 102
| 26.28 | 26.31 | 26.15 | 26.11 | 26.41 | 25.89 | [5 empty] | 204 | 204 | 204 | 204 | 204 | 204 | [5 empty] | 103 | 103 | 102 | 102
| 26.32 | 26.24 | 26.15 | 26.19 | 25.99 | 25.53 | [5 empty] | 204 | 204 | 204 | 204 | 204 | 204 | [5 empty] | 103 | 103 | 102 | 102
| 26.01 | 26.21 | 26.17 | 26.09 | 26.01 | 25.7 | [5 empty] | 204 | 204 | 204 | 204 | 204 | 204 | [5 empty] | 103 | 103 | 102 | 102
| 26.35 | 26.24 | 26.15 | 26.16 | 25.92 | 25.59 | [5 empty] | 204 | 204 | 204 | 204 | 204 | 204 | [5 empty] | 103 | 103 | 102 | 102
| 26.33 | 26.27 | 26.18 | 26.13 | 25.94 | 26.02 | [5 empty] | 204 | 204 | 204 | 204 | 204 | 204 | [5 empty] | 103 | 103 | 102 | 102
| 26.27 | 26.13 | 26.13 | 26.11 | 25.83 | 25.9 | [5 empty] | 204 | 204 | 204 | 204 | 204 | 204 | [5 empty] | 102 | 102 | 102 | 102
| 26.19 | 26.28 | 26.14 | 26.22 | 26.02 | 26.05 | [5 empty] | 204 | 204 | 204 | 204 | 204 | 204 | [5 empty] | 103 | 103 | 103 | 103
| 26.17 | 26.09 | 25.94 | 25.99 | 25.98 | 25.48 | [5 empty] | 204 | 204 | 204 | 204 | 204 | 204 | [5 empty] | 103 | 103 | 103 | 103
| 26.4 | 26.31 | 26.53 | 25.98 | 26.05 | 25.84 | [5 empty] | 204 | 204 | 204 | 204 | 204 | 204 | [5 empty] | 103 | 102 | 103 | 103
| 26.28 | 26.3 | 25.93 | 26.09 | 25.87 | 25.93 | [5 empty] | 204 | 204 | 204 | 204 | 204 | 204 | [5 empty] | 103 | 103 | 102 | 102
| 26.1 | 26.37 | 26.09 | 25.95 | 25.87 | 25.94 | [5 empty] | 204 | 204 | 204 | 204 | 204 | 204 | [5 empty] | 103 | 103 | 102 | 102
| 26.41 | 26.34 | 26.13 | 26.02 | 25.7 | 25.89 | [5 empty] | 204 | 204 | 204 | 204 | 204 | 204 | [5 empty] | 103 | 103 | 102 | 102
| 26.31 | 26.21 | 26.07 | 26.04 | 26.07 | 26.05 | [5 empty] | 204 | 204 | 204 | 204 | 204 | 204 | [5 empty] | 103 | 103 | 103 | 103
| 26.27 | 26.29 | 25.98 | 25.8 | 25.61 | 25.96 | [5 empty] | 204 | 204 | 204 | 204 | 204 | 204 | [5 empty] | 103 | 103 | 103 | 103
| 26.12 | 26.22 | 26.01 | 26.04 | 25.96 | 26 | [5 empty] | 204 | 204 | 204 | 204 | 204 | 204 | [5 empty] | 102 | 102 | 103 | 103
| 26.33 | 26.3 | 25.95 | 25.6 | 25.77 | 25.77 | [5 empty] | 204 | 204 | 204 | 204 | 204 | 204 | [5 empty] | 103 | 103 | 103 | 103
| 26.1 | 26.31 | 25.78 | 25.94 | 25.93 | 25.72 | [5 empty] | 204 | 204 | 204 | 204 | 204 | 204 | [5 empty] | 103 | 103 | 103 | 103
| 26.25 | 26.2 | 25.9 | 26.01 | 25.94 | 25.59 | [5 empty] | 204 | 204 | 204 | 204 | 204 | 204 | [5 empty] | 103 | 103 | 102 | 102
| 26.3 | 26.31 | 26.06 | 25.83 | 25.98 | 25.93 | [5 empty] | 204 | 204 | 204 | 204 | 204 | 204 | [5 empty] | 103 | 103 | 103 | 103
| 26.3 | 26.27 | 26.11 | 25.97 | 26.05 | 26 | [5 empty] | 204 | 204 | 204 | 204 | 204 | 204 | [5 empty] | 103 | 103 | 103 | 103
| 26.35 | 26.12 | 25.49 | 25.94 | 25.93 | 26.11 | [5 empty] | 204 | 204 | 204 | 204 | 204 | 204 | [5 empty] | 103 | 103 | 102 | 102
| 26.3 | 26.18 | 26.03 | 26.02 | 26.07 | 26.04 | [5 empty] | 204 | 204 | 204 | 204 | 204 | 204 | [5 empty] | 103 | 103 | 103 | 103
| 26.32 | 26.12 | 26.04 | 25.92 | 26.08 | 25.94 | [5 empty] | 204 | 204 | 204 | 204 | 204 | 204 | [5 empty] | 103 | 103 | 103 | 103
| 26.06 | 26.3 | 25.81 | 25.95 | 25.8 | 25.89 | [5 empty] | 204 | 204 | 204 | 204 | 204 | 204 | [5 empty] | 103 | 103 | 102 | 103
| 26.13 | 26.25 | 26.12 | 26.13 | 25.48 | 25.86 | [5 empty] | 204 | 204 | 204 | 204 | 204 | 204 | [5 empty] | 103 | 103 | 102 | 102
| 26.21 | 26.25 | 25.93 | 25.79 | 26.05 | 26.11 | [5 empty] | 204 | 204 | 204 | 204 | 204 | 204 | [5 empty] | 103 | 103 | 103 | 103
| 26.29 | 26.11 | 26.02 | 26.09 | 25.75 | 25.92 | [5 empty] | 204 | 204 | 204 | 204 | 204 | 204 | [5 empty] | 103 | 103 | 103 | 103
| 26.15 | 26.25 | 25.95 | 25.55 | 26.01 | 25.95 | [5 empty] | 204 | 204 | 204 | 204 | 204 | 204 | [5 empty] | 103 | 103
| 26.25 | 26.23 | 25.97 | 25.9 | 25.9 | 25.99 | [5 empty] | 204 | 204 | 204 | 204 | 204 | 204 | [5 empty] | 103 | 103
| 26.27 | 26.22 | 26.02 | 25.98 | 26.09 | 26.05 | [5 empty] | 204 | 204 | 204 | 204 | 204 | 204
| 26.2 | 26.25 | 26.02 | 26 | 26.06 | 26.09 | [5 empty] | 204 | 204 | 204 | 204 | 204 | 204
| 26.3 | 26.19 | 26.04 | 26.13 | 26.01 | 26.08 | [5 empty] | 204 | 204 | 204 | 204 | 204 | 204
| 26.19 | 26.26 | 26.08 | 25.95 | 25.61 | 26.01 | [5 empty] | 204 | 204 | 204 | 204 | 204 | 204
| 26.19 | 26.25 | 25.96 | 25.99 | 26.04 | 25.98 | [5 empty] | 204 | 204 | 204 | 204 | 203 | 204
| 26.3 | 26.17 | 25.84 | 26.06 | 25.99 | 26.06 | [5 empty] | 204 | 204 | 204 | 204 | 205 | 205
| 26.25 | 26.25 | 25.86 | 26 | 25.95 | 25.6 | [5 empty] | 204 | 204 | 204 | 204 | 204 | 204
| 26.28 | 26.27 | 26.02 | 25.99 | 25.71 | 25.93 | [5 empty] | 204 | 204 | 204 | 204 | 203 | 203
| 26.27 | 26.13 | 25.82 | 26 | 25.75 | 25.53 | [5 empty] | 204 | 204 | 204 | 204 | 204 | 204
| 26.34 | 26.23 | 26.01 | 25.93 | 26.12 | 26.25 | [5 empty] | 204 | 204 | 204 | 204 | 204 | 204
| 26.26 | 26.28 | 28.36 | 28.23 | 25.97 | 26.2 | [5 empty] | 204 | 204 | 204 | 204 | 203 | 203
| 26.35 | 26.19 | 28.35 | 28.2 | 25.89 | 26.21 | [5 empty] | 204 | 204 | 204 | 204 | 204 | 204
| 26.3 | 26.21 | 27.92 | 28.4 | 26.21 | 26.06 | [5 empty] | 204 | 204 | 204 | 204 | 204 | 204
| 26.22 | 26.27 | 26.57 | 26.73 | 26.24 | 25.95 | [5 empty] | 204 | 204 | 204 | 204 | 204 | 204
| 26.31 | 26.18 | 26.76 | 26.7 | 25.88 | 26.2 | [5 empty] | 204 | 204 | 204 | 204 | 204 | 204
| 26.31 | 26.15 | 26.08 | 26.03 | 25.93 | 26.22 | [5 empty] | 204 | 204 | 204 | 204 | 204 | 204
| 26.23 | 26.24 | 26.49 | 26.7 | 26.14 | 26.18 | [5 empty] | 204 | 204 | 204 | 204 | 204 | 204
| 26.13 | 26.26 | 26.2 | 26.04 | 26.3 | 26.23 | [5 empty] | 204 | 204 | 204 | 204 | 204 | 204
| 26.27 | 26.16 | 26.56 | 26.61 | 26.26 | 26.24 | [5 empty] | 204 | 204 | 204 | 204 | 204 | 204
| 26.25 | 26.17 | 26.69 | 26.78 | 26.12 | 26.22 | [5 empty] | 204 | 204 | 204 | 204 | 204 | 204
| 26.28 | 26.23 | 26.1 | 26.8 | 25.77 | 26.05 | [5 empty] | 204 | 204 | 204 | 204 | 204 | 204
| 26.24 | 26.24 | 26.16 | 26.05 | 26.23 | 26.04 | [5 empty] | 204 | 204 | 204 | 204 | 204 | 204
| 26.23 | 26.28 | 25.72 | 25.89 | 26.18 | 26.3 | [5 empty] | 204 | 204 | 204 | 204 | 204 | 204
| 26.18 | 26.3 | 25.93 | 25.98 | 26.12 | 25.75 | [5 empty] | 204 | 204 | 204 | 204 | 204 | 204
| 28.55 | 28.82 | 25.85 | 25.94 | 25.91 | 26.25 | [5 empty] | 204 | 204 | 204 | 204 | 204 | 204
| 26.21 | 26.05 | 25.91 | 25.65 | 26.17 | 26.25 | [5 empty] | 204 | 204 | 204 | 204 | 204 | 204
| 26.09 | 26.17 | 25.96 | 26.01 | 25.6 | 25.7 | [5 empty] | 204 | 204 | 204 | 204 | 204 | 204
| 26.24 | 26.3 | 26.2 | 26 | 25.95 | 26.24 | [5 empty] | 204 | 204 | 204 | 204 | 204 | 204
| 26.17 | 26.25 | 26.1 | 26.04 | 26.18 | 25.81 | [5 empty] | 204 | 204 | 204 | 204 | 204 | 204
| 26.23 | 26.39 | 25.88 | 26 | 26.2 | 26.21 | [5 empty] | 204 | 204 | 204 | 204 | 204 | 204
| 26.11 | 26.17 | 25.95 | 25.91 | 26.34 | 26.25 | [5 empty] | 204 | 204 | 204 | 204 | 204 | 204
| 26.07 | 26.14 | 25.94 | 25.94 | 26.2 | 26.22 | [5 empty] | 205 | 204 | 204 | 204 | 204 | 204
| 26.07 | 26.2 | 26.06 | 26.1 | 26.2 | 26.15 | [5 empty] | 205 | 205 | 204 | 204 | 204 | 204
| 26.11 | 26.16 | 25.98 | 25.97 | 26.23 | 26.37 | [5 empty] | 204 | 204 | 204 | 204 | 204 | 204
| 26.1 | 26.23 | 26.01 | 26.15 | 26.26 | 26.26 | [5 empty] | 204 | 204 | 204 | 204 | 204 | 204
| 26.06 | 26.28 | 25.97 | 25.83 | 26.21 | 26.25 | [5 empty] | 204 | 204 | 204 | 204 | 204 | 204
| 26.1 | 26.22 | 26.03 | 26 | 26.35 | 26.23 | [5 empty] | 205 | 204 | 204 | 204 | 204 | 204
| 26.1 | 26.14 | 26.15 | 26 | 26.25 | 26.19 | [5 empty] | 204 | 204 | 204 | 204 | 204 | 204
| 26.32 | 26.33 | 26.21 | 26.25 | 26.22 | 26.23 | [5 empty] | 204 | 204 | 204 | 204 | 204 | 204
| 26.06 | 26.08 | 26.02 | 25.98 | 26.3 | 26.18 | [5 empty] | 204 | 204 | 204 | 204 | 204 | 204
| 26.16 | 26.09 | 26.16 | 26.01 | 26.18 | 26.2 | [5 empty] | 204 | 204 | 204 | 204 | 204 | 204
| 26.26 | 26.33 | 26 | 26 | 26.2 | 26.23 | [5 empty] | 204 | 204 | 204 | 204 | 204 | 204
| 26.03 | 26.17 | 25.92 | 25.98 | 26.22 | 26.14 | [5 empty] | 204 | 204 | 204 | 204 | 204 | 204
| 26.1 | 26.19 | 26.14 | 26.06 | 26.14 | 26.15 | [5 empty] | 204 | 204 | 204 | 204 | 204 | 204
| 26.14 | 26.18 | 26.23 | 25.98 | 26.34 | 26.21 | [5 empty] | 205 | 204 | 204 | 204 | 204 | 204
| 26.25 | 26.45 | 26.04 | 25.94 | 26.42 | 26.15 | [5 empty] | 204 | 204 | 204 | 204 | 204 | 204
| 26.3 | 26.35 | 26.06 | 26.06 | 26.07 | 26.44 | [5 empty] | 204 | 204 | 204 | 204 | 204 | 204
| 26.1 | 26.22 | 26.05 | 26.07 | 26.41 | 26.2 | [5 empty] | 204 | 204 | 204 | 204 | 204 | 204
| 26.1 | 26.16 | 26.01 | 26.1 | 26.34 | 26.17 | [5 empty] | 204 | 204 | 204 | 204 | 204 | 204
| 26.25 | 26.25 | 26.03 | 26.07 | 26.18 | 26.19 | [5 empty] | 204 | 204 | 204 | 204 | 204 | 204
| 26.12 | 26.17 | 26.05 | 25.95 | 26.35 | 26.12 | [5 empty] | 204 | 204 | 204 | 204 | 204 | 204
| 26.25 | 26.46 | 26.04 | 25.92 | 26.06 | 26.21 | [5 empty] | 204 | 204 | 204 | 204 | 204 | 204
| 26.26 | 26.38 | 26.07 | 26.03 | 26.15 | 26.58 | [5 empty] | 203 | 204 | 204 | 204 | 204 | 204
| 26.26 | 26.36 | 26.07 | 26.05 | 26.07 | 26.37 | [5 empty] | 204 | 204 | 204 | 204 | 206 | 206
| 26.41 | 26.21 | 25.94 | 26.06 | 26.21 | 26.36 | [5 empty] | 204 | 204 | 204 | 204 | 206 | 206
| 26.38 | 26.21 | 25.94 | 26.05 | 26.16 | 26.26 | [5 empty] | 204 | 204 | 204 | 204 | 206 | 206
| 26.3 | 26.22 | 26.09 | 26.1 | 26.02 | 26.17 | [5 empty] | 204 | 204 | 204 | 204 | 206 | 206
| 26.47 | 26.21 | 26.09 | 26.08 | 26.1 | 26.3 | [5 empty] | 204 | 204 | 204 | 204 | 206 | 206
| 26.44 | 26.23 | 26.09 | 25.94 | 26.1 | 26.13 | [5 empty] | 204 | 204 | 204 | 204 | 206 | 206
| 26.37 | 26.29 | 26.08 | 25.94 | 25.66 | 25.65 | [5 empty] | 204 | 204 | 204 | 204 | 206 | 206
| 26.41 | 26.18 | 26.09 | 26.03 | 25.64 | 25.64 | [5 empty] | 204 | 204 | 204 | 204 | 206 | 206
| 26.19 | 26.1 | 26.06 | 26.08 | 25.68 | 25.68 | [5 empty] | 204 | 204 | 204 | 204 | 206 | 206
| 26.23 | 26.38 | 26.07 | 26.04 | 25.66 | 25.66 | [5 empty] | 204 | 204 | 204 | 204 | 205 | 205
| 26.45 | 26.24 | 26.01 | 26.07 | 25.67 | 25.68 | [5 empty] | 204 | 204 | 204 | 204 | 205 | 205
| 26.29 | 26.37 | 27.56 | 26.47 | 25.6 | 25.64 | [5 empty] | 204 | 204 | 204 | 204 | 205 | 205
| 26.42 | 26.24 | 26.36 | 26.35 | 25.65 | 25.74 | [5 empty] | 204 | 204 | 204 | 204 | 205 | 205
| 26.36 | 26.22 | 26.3 | 26.26 | 25.67 | 25.67 | [5 empty] | 204 | 204 | 204 | 204 | 205 | 205
| 26.26 | 26.34 | 26.53 | 26.42 | 25.68 | 25.67 | [5 empty] | 204 | 204 | 204 | 204 | 205 | 205
| 26.32 | 26.22 | 26.5 | 26.36 | 25.68 | 25.62 | [5 empty] | 204 | 204 | 204 | 204 | 205 | 205
| 26.38 | 26.22 | 26.47 | 26.23 | 25.65 | 25.62 | [5 empty] | 204 | 204 | 204 | 204 | 204 | 204
| 26.22 | 26.32 | 26.44 | 26.5 | 25.71 | 25.73 | [5 empty] | 204 | 204 | 204 | 204 | 204 | 204
| 26.3 | 26.37 | 26.55 | 26.96 | 25.76 | 25.79 | [5 empty] | 204 | 204 | 204 | 204 | 204 | 204
| 26.45 | 26.25 | 26.5 | 26.27 | 25.7 | 25.67 | [5 empty] | 204 | 204 | 204 | 204 | 204 | 204
| 26.36 | 26.27 | 26.27 | 26.17 | 25.74 | 25.74 | [5 empty] | 204 | 204 | 204 | 204 | 204 | 204
| 26.36 | 26.24 | 26.57 | 26.17 | 25.72 | 25.7 | [5 empty] | 204 | 204 | 204 | 204 | 204 | 204
| 26.25 | 26.37 | 26.16 | 26.95 | 25.67 | 25.75 | [5 empty] | 204 | 204 | 204 | 204 | 204 | 204
| 26.08 | 26.31 | 26.71 | 26.57 | 25.73 | 25.69 | [5 empty] | 204 | 204 | 204 | 204
| 26.17 | 26.08 | 26.99 | 26.52 | 26.35 | 26.25 | [7 empty] | 204 | 204
| 26.41 | 26.23 | 26.05 | 26.4 | 26.21 | 26.37
| 26.26 | 26.4 | 26.3 | 26.42 | 26.26 | 26.04
| 26.22 | 26.09 | 26.04 | 26.29 | 26.1 | 26.41
| 26.22 | 26.36 | 26.13 | 26.18 | 26.23 | 26.41
| 26.45 | 26.22 | 26.36 | 26.27 | 26.4 | 26.21
| 26.39 | 26.17 | 26.28 | 26.19 | 26.26 | 26.46
| 26.45 | 26.25 | 26.08 | 26.08 | 26.47 | 26.3
| 26.25 | 26.15 | 26.08 | 26.16 | 26.35 | 26.3
| 26.31 | 26.28 | 26.44 | 26.2 | 26.26 | 26.47
| 26.39 | 26.27 | 26.06 | 26.05 | 26.28 | 26.34
| 26.37 | 26.21 | 26.11 | 26.08 | 26.08 | 26.09
| 26.35 | 26.27 | 26.16 | 26.05 | 26.23 | 26.13
| 26.22 | 26.39 | 26.4 | 26.2 | 26.25 | 26.12
| 26.28 | 26.26 | 26.22 | 26.38 | 26.16 | 26.08
| 26.12 | 26.11 | 26.26 | 26.39 | 26.26 | 26.33
| 26.1 | 26.18 | 26.23 | 26.44 | 26.22 | 26.44
| 26.06 | 26.21 | 26.41 | 26.26 | 26.23 | 26.26
| 26.44 | 26.22 | 26.39 | 26.23 | 26.38 | 26.25
| 26.35 | 26.22 | 26.26 | 26.37 | 26.35 | 26.26
| 26.11 | 26.42 | 26.29 | 26.24 | 26.2 | 26.35
| 26.13 | 26.18 | 26.22 | 26.4 | 26.22 | 26.33
| 26.13 | 26.26 | 26.5 | 26.2 | 26.12 | 26.14
| 26.1 | 26.23 | 26.4 | 26.23 | 26.03 | 26.18
| 26.4 | 26.26 | 26.25 | 26.4 | 26.18 | 26.44
| 26.13 | 26.11 | 26.25 | 26.27 | 26.12 | 26.13
| 26.26 | 26.3 | 26.23 | 26.49 | 26.33 | 26.26
| 26.36 | 26.26 | 26.25 | 26.5 | 26.3 | 26.23
| 26.34 | 26.27 | 26.28 | 26.39 | 26.3 | 26.16
| 26.24 | 26.36 | 26.2 | 26.48 | 26.42 | 26.22
| 26.24 | 26.44 | 26.31 | 26.08 | 26.16 | 26.21
| 26.07 | 26.17 | 26.13 | 26.39 | 26.3 | 26.39
| 26.41 | 26.21 | 26.37 | 26.22 | 26.3 | 26.43
| 26.16 | 26.08 | 26.11 | 26.43 | 26.24 | 26.3
| 26.08 | 26.21 | 26.27 | 26.4

## Cuts
GRIPS slats
Tungsten Testing
Sheet 21: Cuts
Here we define the maximum dimensions of the slats
All cut values should be defined in this spreadsheet page
On each thickness group page, each slat is analyzed against cuts
individual slat information is available on the group page
General statistics are given for all the slats in a group on this page
Define Max Dimensions:
| Width | Long | Short | % y | curvature
Nominal Value | 25.4 | 203.2 | 101.6 | < 0.1 | no Y
Average Value
Cut Value | 27 | 206 | 103 | 0.1 | Y |  | Make any changes to Max Dimensions here
N cut | 7 | 0 | 0
N order
Inventory after Cuts:
|  |  | A | As | B | Bs | C | D | E | Es | F | Fs | G | Gs | H | I | J | K | Ks | Notes
N tot |  |  | 54 | 28 | 154 | 37 | 30 | 42 | 37 | 17 | 25 | 19 | 21 | 14 | 16 | 16 | 11 | 5 | 2 | from Shipments
N needed |  |  | 52 | 26 | 144 | 35 | 28 | 40 | 35 | 14 | 24 | 18 | 20 | 10 | 15 | 15 | 10 | 4 | 1 | from MaskLayerSequence
N spare-no cut |  |  | 2 | 2 | 10 | 2 | 2 | 2 | 2 | 3 | 1 | 1 | 1 | 4 | 1 | 1 | 1 | 1 | 1
N width cut |  |  | 0 | 0 | 1 | 0 | 1 | 2 | 0 | 1 | 0 | 0 | 0 | 0 | 0 | 1 | 0 | 0 | 0
N spare-width cut |  |  | 2 | 2 | 9 | 2 | 1 | 0 | 2 | 2 | 1 | 1 | 1 | 4 | 1 | 0 | 1 | 1 | 1
N length cut |  |  | 0 | 0 | 0 | 0 | 0 | 0 | 0 | 0 | 0 | 0 | 0 | 0 | 0 | 0 | 0 | 0 | 0
N spare- width & length cut |  |  | 2 | 2 | 9 | 2 | 1 | 0 | 2 | 2 | 1 | 1 | 1 | 4 | 1 | 0 | 1 | 1 | 1
N cut |  |  | 2 | 2 | 9 | 2 | 1 | 0 | 2 | 2 | 1 | 1 | 1 | 4 | 1 | 0 | 1 | 1 | 1
|  |  | 0 | 0 | 0 | 0 | 0 | 0 | 0 | 0 | 0 | 0 | 0 | 0 | 0 | 0 | 0 | 0 | 0

## Spacers I
GRIPS slats
Tungsten Testing
Spacers I
This document studies the effect of spacer values and maximum tolerance.
From Gordon's MaskLayerSequence document:
Slat Widths
Assume design offset of 0.4 degrees (.0.5*.66 + 0.2 deg in quadrature)
| Design transverse shadow = tan(0.4)*25.4mm = |  |  | 0.18 | mm | in worst case.
| Design shadow (=50% of design shadow) |  |  | 0.09 | mm
| Pitches / bundle | Nominal Pitch | Long Cycle Count | Short Cycle Count | Long blade count | Short blade count | Design Slat | Design Slat | Nominal Slat | Nominal Slat | Nominal Spacer
|  | mm |  |  |  |  | mm | =inches | inches | =mm | mm
A | 13 | 1 | 4 | 2 | 52 | 26 | 0.41 | 0.01614173 | 0.015 | 0.381 | 0.619 |  | 1.624672
B | 12 | 1.083333 | 4 | 2 | 48 | 24 | 0.4516667 | 0.01778215 | 0.02 | 0.508 | 0.5753333
C | 11 | 1.181818 | 4 | 1 | 44 | 11 | 0.5009091 | 0.01972083 | 0.02 | 0.508 | 0.6738182
D | 10 | 1.3 | 5 | 0 | 50 | 0 | 0.56 | 0.02204724 | 0.02 | 0.508 | 0.792
E | 9 | 1.444444 | 5 | 0 | 45 | 0 | 0.6322222 | 0.02489064 | 0.025 | 0.635 | 0.8094444
F | 8 | 1.625 | 5 | 0 | 40 | 0 | 0.7225 | 0.02844488 | 0.03 | 0.762 | 0.863
G | 7 | 1.857143 | 4 | 2 | 28 | 14 | 0.8385714 | 0.03301462 | 0.035 | 0.889 | 0.9681429
H | 6 | 2.166667 | 4 | 3 | 24 | 18 | 0.9933333 | 0.03910761 | 0.04 | 1.016 | 1.150667
I | 5 | 2.6 | 4 | 2 | 20 | 10 | 1.21 | 0.0476378 | 0.05 | 1.27 | 1.33
J | 4 | 3.25 | 5 | 0 | 20 | 0 | 1.535 | 0.06043307 | 0.06 | 1.524 | 1.726
K | 3 | 4.333333 | 5 | 0 | 15 | 0 | 2.076667 | 0.08175853 | 0.08 | 2.032 | 2.301333
L | 2 | 6.5 | 5 | 0 | 10 | 0 | 3.16 | 0.1244094 | 0.125 | 3.175 | 3.325
M | 1 | 13 | 4 | 1 | 4 | 1 | 6.41 | 0.2523622 | 0.25 | 6.35 | 6.65
TOTALS |  |  | 58 | 13 | 400 | 104
GRIPS Slats and Spacer Nominal Values
Bundle | Pitches/Bundle | Nom Pitch | Bundle Count | Blades | Design Slat |  | Nominal Slat | Slat Code | Slat Mean | Slat Mean | N spacers | Ideal Spacer | Ideal Spacer
|  | mm | Total, on Grid | Total, on Grid | mm | in | inches |  | mm | over/under Nom? | per bundle | mm | in
A | 13 | 1 | 4 | 52 | 0.41 | 0.01614173 | 0.015 | A | 0.384 | under | 14 | 0.616 | 0.02425197
As | 13 | 1 | 2 | 26 | 0.41 | 0.01614173 | 0.015 | As | 0.3848276 | under | 14 | 0.6151724 | 0.02421939
B | 12 | 1.083333 | 4 | 48 | 0.4516667 | 0.01778215 | 0.02 | B | 0.5004545 | over | 13 | 0.5828788 | 0.02294798
Bs | 12 | 1.083333 | 2 | 24 | 0.4516667 | 0.01778215 | 0.02 | Bs | 0.5143784 | over | 13 | 0.568955 | 0.0223998
C | 11 | 1.181818 | 4 | 44 | 0.5009091 | 0.01972083 | 0.02 | B | 0.5004545 | under | 12 | 0.6813636 | 0.02682534
Cs | 11 | 1.181818 | 1 | 11 | 0.5009091 | 0.01972083 | 0.02 | Bs | 0.5143784 | over | 12 | 0.6674398 | 0.02627716
D | 10 | 1.3 | 5 | 50 | 0.56 | 0.02204724 | 0.02 | B | 0.5004545 | under | 11 | 0.7995455 | 0.03147817
E | 9 | 1.444444 | 5 | 45 | 0.6322222 | 0.02489064 | 0.025 | C | 0.6309444 | under | 10 | 0.8135 | 0.03202756
F | 8 | 1.625 | 5 | 40 | 0.7225 | 0.02844488 | 0.03 | D | 0.7677381 | over | 9 | 0.8572619 | 0.03375047
G | 7 | 1.857143 | 4 | 28 | 0.8385714 | 0.03301462 | 0.035 | E | 0.8928829 | over | 8 | 0.96426 | 0.03796299
Gs | 7 | 1.857143 | 2 | 14 | 0.8385714 | 0.03301462 | 0.035 | Es | 0.8820588 | over | 8 | 0.975084 | 0.03838914
H | 6 | 2.166667 | 4 | 24 | 0.9933333 | 0.03910761 | 0.04 | F | 1.023867 | over | 7 | 1.1428 | 0.04499213
Hs | 6 | 2.166667 | 3 | 18 | 0.9933333 | 0.03910761 | 0.04 | Fs | 1.026447 | over | 7 | 1.140219 | 0.04489052
I | 5 | 2.6 | 4 | 20 | 1.21 | 0.0476378 | 0.05 | G | 1.320079 | over | 6 | 1.279921 | 0.05039058
Is | 5 | 2.6 | 2 | 10 | 1.21 | 0.0476378 | 0.05 | Gs | 1.282143 | over | 6 | 1.317857 | 0.05188414
J | 4 | 3.25 | 5 | 20 | 1.535 | 0.06043307 | 0.06 | H | 1.542083 | over | 5 | 1.707917 | 0.06724081
K | 3 | 4.333333 | 5 | 15 | 2.076667 | 0.08175853 | 0.08 | I | 1.988125 | under | 4 | 2.345208 | 0.09233104
L | 2 | 6.5 | 5 | 10 | 3.16 | 0.1244094 | 0.125 | J | 3.423939 | over | 3 | 3.076061 | 0.1211047
M | 1 | 13 | 4 | 4 | 6.41 | 0.2523622 | 0.25 | K | 6.645333 | over | 1 | 6.354667 | 0.2501837
Ms | 1 | 13 | 1 | 1 | 6.41 | 0.2523622 | 0.25 | Ks | 6.7025 | over | 1 | 6.2975 | 0.2479331
|  |  | 71 | 504
Purpose: Incorporate changes to the spacers from 10/24/2012 email from BD
Changes:
Tolerancing can handle .0005 inches
The inter-bundle gap should be ~ adjacent bundle spacer thickness
A: All Nominal Values, no changes
tolerance | 0.0005 | inches
Max Pitch | 13 | mm
Ideal Values |  |  | Gaps |  | Pitch Gap |  |  | Total Gap
Bundle | Slats to tol |  | Ideal Gap | Gap Maximum | Sum of Pitches | Pitches exceed | Pitch Gap | Formula | Total Gap | Size OK? | This much bigger
| in | mm | mm | mm | mm | maximum? | mm |  | mm |  | mm
A | 0.0243 | 0.61722 | 0.59944 | 0.61722 | 13.01586 | yes | -0.01586 | A gap+B spacer | 0.5658 | no | -8.330903
As | 0.0242 | 0.61468 | 0.59182 | 0.56896 | 12.9936 | no | 0.006401379 | As gap +Bs spacer | 0.5753614 | no | 1.125102
B | 0.0229 | 0.58166 | 0.63119 | 0.68072 | 12.98537 | no | 0.01462545 | B gap +C spacer | 0.6953455 | no | 2.148527
Bs | 0.0224 | 0.56896 | 0.61849 | 0.66802 | 13.00006 | yes | -6.054054e-05 | +Cs | 0.6679595 | yes | -0.009062684
C | 0.0268 | 0.68072 | 0.74041 | 0.8001 | 12.99292 | no | 0.00708 | 13+D | 0.80718 | no | 0.8848894
Cs | 0.0263 | 0.66802 | 0.73406 | 0.8001 | 13.00638 | yes | -0.006382162 | 13+D | 0.7937178 | yes | -0.7976706
D | 0.0315 | 0.8001 | 0.80645 | 0.8128 | 13.00555 | yes | -0.005545455 | 13+E | 0.8072545 | yes | -0.6822656
E | 0.032 | 0.8128 | 0.83566 | 0.85852 | 12.9937 | no | 0.0063 | 13+F | 0.86482 | no | 0.733821
F | 0.0338 | 0.85852 | 0.91186 | 0.9652 | 13.01006 | yes | -0.01006476 | 13+G or +Gs | 0.9551352 | yes | -1.042764
G | 0.038 | 0.9652 | 0.97028 | 1.143 | 13.00658 | yes | -0.00658018 | 13+H | 1.13642 | yes | -0.5756938
Gs | 0.0384 | 0.97536 | 1.05791 | 1.14046 | 13.00193 | yes | -0.001931765 | 13+Hs | 1.138528 | yes | -0.1693847
H | 0.045 | 1.143 | 1.21158 | 1.28016 | 13.0012 | yes | -0.0012 | 13+I | 1.27896 | yes | -0.09373828
Hs | 0.0449 | 1.14046 | 1.22936 | 1.31826 | 13.00144 | yes | -0.001444211 | 13+Is | 1.316816 | yes | -0.1095543
I | 0.0504 | 1.28016 | 1.49352 | 1.70688 | 13.0012 | yes | -0.001196825 | 13+J | 1.705683 | yes | -0.07011772
Is | 0.0519 | 1.31826 | 1.51257 | 1.70688 | 13.00201 | yes | -0.002014286 | 13+J | 1.704866 | yes | -0.1180098
J | 0.0672 | 1.70688 | 2.02565 | 2.34442 | 12.99585 | no | 0.004146667 | 13+K | 2.348567 | no | 0.1768739
K | 0.0923 | 2.34442 | 2.71018 | 3.07594 | 12.997635 | no | 0.002365 | 13+L | 3.078305 | no | 0.07688707
L | 0.1211 | 3.07594 | 4.71551 | 6.35508 | 12.99976 | no | 0.0002412121 | 13+M or +Ms | 6.355321 | no | 0.00379558
M | 0.2502 | 6.35508 | 3.48615 | 6.35508 | 13.00041 | yes | -0.0004133333 | 13+A | 0.6168067 | yes | -90.29427
Ms | 0.2479 | 6.29666 | 3.45567 | 6.29666 | 12.99916 | no | 0.00084 | 13+As | 0.61552 | yes | -90.22466
B: Shrinking some values
tolerance | 0.0005 | inches
Max Pitch | 13 | mm
Ideal Values |  |  | Gaps |  | Pitch Gap |  |  | Total Gap
Bundle | Slats to tol |  | Ideal Gap | Gap Maximum | Sum of Pitches | Pitches exceed | Pitch Gap | Formula | Total Gap | Size OK? | This much bigger
| in | mm | mm | mm | mm | maximum? | mm |  | mm |  | mm
A | 0.024 | 0.6096 | 0.58928 | 0.6096 | 12.9168 | no | 0.0832 | A gap+B spacer | 0.65216 | no | 6.981627
As | 0.024 | 0.6096 | 0.58928 | 0.56896 | 12.92756 | no | 0.07244138 | As gap +Bs spacer | 0.6414014 | no | 12.73224
B | 0.0224 | 0.56896 | 0.62484 | 0.68072 | 12.83297 | no | 0.1670255 | B gap +C spacer | 0.8477455 | no | 24.53659
Bs | 0.0224 | 0.56896 | 0.61722 | 0.66548 | 13.00006 | yes | -6.054054e-05 | +Cs | 0.6654195 | yes | -0.009097274
C | 0.0268 | 0.68072 | 0.73914 | 0.79756 | 12.99292 | no | 0.00708 | 13+D | 0.80464 | no | 0.8877075
Cs | 0.0262 | 0.66548 | 0.73152 | 0.79756 | 12.97844 | no | 0.02155784 | 13+D | 0.8191178 | no | 2.702974
D | 0.0314 | 0.79756 | 0.80518 | 0.8128 | 12.98015 | no | 0.01985455 | 13+E | 0.8326545 | no | 2.442734
E | 0.032 | 0.8128 | 0.83439 | 0.85598 | 12.9937 | no | 0.0063 | 13+F | 0.86228 | no | 0.7359985
F | 0.0337 | 0.85598 | 0.90932 | 0.96266 | 12.98974 | no | 0.01025524 | 13+G or +Gs | 0.9729152 | no | 1.065302
G | 0.0379 | 0.96266 | 0.96774 | 1.13792 | 12.9888 | no | 0.01119982 | 13+H | 1.14912 | no | 0.9842361
Gs | 0.0383 | 0.97282 | 1.05537 | 1.13792 | 12.98415 | no | 0.01584824 | 13+Hs | 1.153768 | no | 1.392737
H | 0.0448 | 1.13792 | 1.20396 | 1.27 | 12.97072 | no | 0.02928 | 13+I | 1.29928 | no | 2.305512
Hs | 0.0448 | 1.13792 | 1.21666 | 1.2954 | 12.9862 | no | 0.01379579 | 13+Is | 1.309196 | no | 1.064983
I | 0.05 | 1.27 | 1.48844 | 1.70688 | 12.9504 | no | 0.04960317 | 13+J | 1.756483 | no | 2.906073
Is | 0.051 | 1.2954 | 1.50114 | 1.70688 | 12.88771 | no | 0.1122857 | 13+J | 1.819166 | no | 6.578419
J | 0.0672 | 1.70688 | 2.02565 | 2.34442 | 12.99585 | no | 0.004146667 | 13+K | 2.348567 | no | 0.1768739
K | 0.0923 | 2.34442 | 2.70891 | 3.0734 | 12.997635 | no | 0.002365 | 13+L | 3.075765 | no | 0.07695061
L | 0.121 | 3.0734 | 4.7117 | 6.35 | 12.99468 | no | 0.005321212 | 13+M or +Ms | 6.355321 | no | 0.08379862
M | 0.25 | 6.35 | 3.4798 | 6.35 | 12.99533 | no | 0.004666667 | 13+A | 0.6142667 | yes | -90.32651
Ms | 0.247 | 6.2738 | 3.4417 | 6.2738 | 12.9763 | no | 0.0237 | 13+As | 0.6333 | yes | -89.90564
Purpose: Incorporate changes to the spacers from 10/11/2012 mtg with BD, GH, ND
Changes:
Ease tolerancing to .001 inch
The inter-bundle gap should be ~ adjacent bundle spacer thickness
A: All Nominal Values, no changes
tolerance | 0.001 | inches
Max Pitch | 13 | mm
Ideal Values |  |  | Gaps |  | Pitch Gap |  |  | Total Gap
Bundle | Slats to tol |  | Ideal Gap | Gap Maximum | Sum of Pitches | Pitches exceed | Pitch Gap | Formula | Total Gap | Size OK? | This much bigger
| in | mm | mm | mm | mm | maximum? | mm |  | mm |  | mm
A | 0.024 | 0.6096 | 0.5969 | 0.6096 | 12.9168 | no | 0.0832 | A gap+B spacer | 0.6674 | no | 9.481627
As | 0.024 | 0.6096 | 0.5842 | 0.5588 | 12.92756 | no | 0.07244138 | As gap +Bs spacer | 0.6312414 | no | 12.96374
B | 0.023 | 0.5842 | 0.635 | 0.6858 | 13.01585 | yes | -0.01585455 | B gap +C spacer | 0.6699455 | yes | -2.311832
Bs | 0.022 | 0.5588 | 0.6096 | 0.6604 | 12.87814 | no | 0.1218595 | +Cs | 0.7822595 | no | 18.45237
C | 0.027 | 0.6858 | 0.7366 | 0.7874 | 13.0488 | yes | -0.0488 | 13+D | 0.7386 | yes | -6.197612
Cs | 0.026 | 0.6604 | 0.7239 | 0.7874 | 12.92256 | no | 0.07743784 | 13+D | 0.8648378 | no | 9.834625
D | 0.031 | 0.7874 | 0.8001 | 0.8128 | 12.87855 | no | 0.1214545 | 13+E | 0.9342545 | no | 14.94273
E | 0.032 | 0.8128 | 0.8382 | 0.8636 | 12.9937 | no | 0.0063 | 13+F | 0.8699 | no | 0.7295044
F | 0.034 | 0.8636 | 0.9144 | 0.9652 | 13.0507 | yes | -0.05070476 | 13+G or +Gs | 0.9144952 | yes | -5.253291
G | 0.038 | 0.9652 | 0.9652 | 1.143 | 13.00658 | yes | -0.00658018 | 13+H | 1.13642 | yes | -0.5756938
Gs | 0.038 | 0.9652 | 1.0541 | 1.143 | 12.93081 | no | 0.06918824 | 13+Hs | 1.212188 | no | 6.053214
H | 0.045 | 1.143 | 1.2065 | 1.27 | 13.0012 | yes | -0.0012 | 13+I | 1.2688 | yes | -0.09448819
Hs | 0.045 | 1.143 | 1.2319 | 1.3208 | 13.01668 | yes | -0.01668421 | 13+Is | 1.304116 | yes | -1.26319
I | 0.05 | 1.27 | 1.4859 | 1.7018 | 12.9504 | no | 0.04960317 | 13+J | 1.751403 | no | 2.914748
Is | 0.052 | 1.3208 | 1.5113 | 1.7018 | 13.01471 | yes | -0.01471429 | 13+J | 1.687086 | yes | -0.8646307
J | 0.067 | 1.7018 | 2.0193 | 2.3368 | 12.97553 | no | 0.02446667 | 13+K | 2.361267 | no | 1.047016
K | 0.092 | 2.3368 | 2.7051 | 3.0734 | 12.974775 | no | 0.025225 | 13+L | 3.098625 | no | 0.8207523
L | 0.121 | 3.0734 | 4.7117 | 6.35 | 12.99468 | no | 0.005321212 | 13+M or +Ms | 6.355321 | no | 0.08379862
M | 0.25 | 6.35 | 3.4798 | 6.35 | 12.99533 | no | 0.004666667 | 13+A | 0.6142667 | yes | -90.32651
Ms | 0.248 | 6.2992 | 3.4544 | 6.2992 | 13.0017 | yes | -0.0017 | 13+As | 0.6079 | yes | -90.34957
B: Shrink Spacer Sizes to fit 13mm
tolerance | 0.001 | inches
Max Pitch | 13 | mm
Spacer Values |  |  | Gaps |  | Pitch Gap |  |  | Total Gap
Bundle | Slats to tol |  | Ideal Gap | Gap Maximum | Sum of Pitches | Pitches exceed | Pitch Gap | Formula | Total Gap | Size OK? | This much bigger
| in | mm | mm | mm | mm | maximum? | mm |  | mm |  | mm
A | 0.024 | 0.6096 | 0.5842 | 0.6096 | 12.9168 | no | 0.0832 | A gap+B spacer | 0.642 | no | 5.314961
As | 0.024 | 0.6096 | 0.5842 | 0.5588 | 12.92756 | no | 0.07244138 | As gap +Bs spacer | 0.6312414 | no | 12.96374
B | 0.022 | 0.5588 | 0.6096 | 0.6604 | 12.71105 | no | 0.2889455 | B gap +C spacer | 0.9493455 | no | 43.7531
Bs | 0.022 | 0.5588 | 0.6096 | 0.6604 | 12.87814 | no | 0.1218595 | +Cs | 0.7822595 | no | 18.45237
C | 0.026 | 0.6604 | 0.7239 | 0.7874 | 12.7694 | no | 0.2306 | 13+D | 1.018 | no | 29.28626
Cs | 0.026 | 0.6604 | 0.7239 | 0.7874 | 12.92256 | no | 0.07743784 | 13+D | 0.8648378 | no | 9.834625
D | 0.031 | 0.7874 | 0.8001 | 0.8128 | 12.87855 | no | 0.1214545 | 13+E | 0.9342545 | no | 14.94273
E | 0.032 | 0.8128 | 0.8255 | 0.8382 | 12.9937 | no | 0.0063 | 13+F | 0.8445 | no | 0.7516106
F | 0.033 | 0.8382 | 0.889 | 0.9398 | 12.8475 | no | 0.1524952 | 13+G or +Gs | 1.092295 | no | 16.22635
G | 0.037 | 0.9398 | 0.9525 | 1.1176 | 12.82878 | no | 0.1712198 | 13+H | 1.28882 | no | 15.32031
Gs | 0.038 | 0.9652 | 1.0414 | 1.1176 | 12.93081 | no | 0.06918824 | 13+Hs | 1.186788 | no | 6.190787
H | 0.044 | 1.1176 | 1.1938 | 1.27 | 12.8488 | no | 0.1512 | 13+I | 1.4212 | no | 11.90551
Hs | 0.044 | 1.1176 | 1.2065 | 1.2954 | 12.86428 | no | 0.1357158 | 13+Is | 1.431116 | no | 10.47675
I | 0.05 | 1.27 | 1.4859 | 1.7018 | 12.9504 | no | 0.04960317 | 13+J | 1.751403 | no | 2.914748
Is | 0.051 | 1.2954 | 1.4986 | 1.7018 | 12.88771 | no | 0.1122857 | 13+J | 1.814086 | no | 6.598056
J | 0.067 | 1.7018 | 2.0193 | 2.3368 | 12.97553 | no | 0.02446667 | 13+K | 2.361267 | no | 1.047016
K | 0.092 | 2.3368 | 2.7051 | 3.0734 | 12.974775 | no | 0.025225 | 13+L | 3.098625 | no | 0.8207523
L | 0.121 | 3.0734 | 4.7117 | 6.35 | 12.99468 | no | 0.005321212 | 13+M or +Ms | 6.355321 | no | 0.08379862
M | 0.25 | 6.35 | 3.4798 | 3.4798 | 12.99533 | no | 0.004666667 | 13+A | 0.6142667 | yes | -82.34764
Ms | 0.0247 | 0.62738 | 0.61849 | 0.61849 | 7.32988 | no | 5.67012 | 13+As | 6.27972 | no | 915.3309
C: Resizing, replacing 1st spacer where needed to fit 13mm and introducing new spacer value
tolerance | 0.001 | inches
Max Pitch | 13 | mm
Spacer Values |  |  | Gaps |  | Pitches |  |  |  | Total Gap
Bundle | Slats to tol |  | Ideal Gap | Gap Maximum | replace 1st spacer | Sum of Pitches | Pitches exceed | Pitch Gap | Next spacer | Total Gap | Size OK? | Bigger than | This much bigger
| in | mm | mm | mm | with.. | mm | maximum? | mm | is | mm |  | min? | than max
Z | 0.02 | 0.508
A | 0.024 | 0.6096 | 0.5969 | 0.6096 |  | 12.9168 | no | 0.0832 | Bs | 0.642 | no | yes | 5.314961
As | 0.024 | 0.6096 | 0.5842 | 0.6096 |  | 12.92756 | no | 0.07244138 | Bs | 0.6312414 | no | yes | 3.550095
B | 0.023 | 0.5842 | 0.635 | 0.6858 | Bs | 12.99045 | no | 0.009545455 | A | 0.6191455 | yes | yes | -9.71924
Bs | 0.022 | 0.5588 | 0.6096 | 0.6604 |  | 12.87814 | no | 0.1218595 | Cs | 0.7822595 | no | yes | 18.45237
C | 0.027 | 0.6858 | 0.7366 | 0.7874 | A | 12.9726 | no | 0.0274 | D | 0.8148 | no | yes | 3.479807
Cs | 0.026 | 0.6604 | 0.7239 | 0.7874 |  | 12.92256 | no | 0.07743784 | D | 0.8648378 | no | yes | 9.834625
D | 0.031 | 0.7874 | 0.8001 | 0.8128 |  | 12.87855 | no | 0.1214545 | E | 0.9342545 | no | yes | 14.94273
E | 0.032 | 0.8128 | 0.8382 | 0.8636 |  | 12.9937 | no | 0.0063 | E | 0.8191 | yes | yes | -5.152849
F | 0.034 | 0.8636 | 0.9144 | 0.9652 | E | 12.9999 | no | 9.52381e-05 | F | 0.8636952 | yes | yes | -10.51645
G | 0.038 | 0.9652 | 0.9652 | 1.1176 | F | 12.90498 | no | 0.09501982 | H | 1.21262 | no | yes | 8.502131
Gs | 0.038 | 0.9652 | 1.0414 | 1.1176 |  | 12.93081 | no | 0.06918824 | Hs | 1.186788 | no | yes | 6.190787
H | 0.044 | 1.1176 | 1.1938 | 1.27 |  | 12.8488 | no | 0.1512 | I | 1.4212 | no | yes | 11.90551
Hs | 0.044 | 1.1176 | 1.2192 | 1.3208 |  | 12.86428 | no | 0.1357158 | Is | 1.456516 | no | yes | 10.27527
I | 0.05 | 1.27 | 1.4859 | 1.7018 |  | 12.9504 | no | 0.04960317 | J | 1.751403 | no | yes | 2.914748
Is | 0.052 | 1.3208 | 1.5113 | 1.7018 | I | 12.96391 | no | 0.03608571 | J | 1.737886 | no | yes | 2.120444
J | 0.067 | 1.7018 | 2.0193 | 2.3368 |  | 12.97553 | no | 0.02446667 | K | 2.361267 | no | yes | 1.047016
K | 0.092 | 2.3368 | 2.7051 | 3.0734 |  | 12.974775 | no | 0.025225 | L | 3.098625 | no | yes | 0.8207523
L | 0.121 | 3.0734 | 4.7117 | 6.35 |  | 12.99468 | no | 0.005321212 | M | 6.355321 | no | yes | 0.08379862
M | 0.25 | 6.35 | 3.4798 | 6.35 |  | 12.99533 | no | 0.004666667 | A | 0.6142667 | no | yes | -90.32651
Ms | 0.247 | 6.2738 | 3.4417 | 6.2738 |  | 12.9763 | no | 0.0237 | As | 0.6333 | no | yes | -89.90564
Changed Ms, H, Hs
[6 empty] | ** this is not automatically programmed |  |  |  | **This is not automatically programmed
A vs B vs C: Which method fits the gap better? | [8 empty] | For C, what is the distribution of gaps?
tolerance | 0.001
Max Pitch | 13
Spacer Values |  |  |  | Gap % overage |  |  | Closest Fit? |  | Histogram
Bundle | A Spacer | B Spacer | C Spacer | A | B | C
| mm | mm | mm | [5 empty] | Bins | -20 | Frequency
Z |  |  | 0.508
A | 0.6096 | 0.6096 | 0.6096 | 9.481627 | 5.314961 | 5.314961 | same |  | -20 | -18 | 2
As | 0.6096 | 0.6096 | 0.6096 | 12.96374 | 12.96374 | 3.550095 | C |  | -18 | -16 | 0
B | 0.5842 | 0.5588 | 0.5842 | -2.311832 | 43.7531 | -9.71924 | C |  | -16 | -14 | 0
Bs | 0.5588 | 0.5588 | 0.5588 | 18.45237 | 18.45237 | 18.45237 | same |  | -14 | -12 | 0
C | 0.6858 | 0.6604 | 0.6858 | -6.197612 | 29.28626 | 3.479807 | C |  | -12 | -10 | 1
Cs | 0.6604 | 0.6604 | 0.6604 | 9.834625 | 9.834625 | 9.834625 | same |  | -10 | -8 | 1
D | 0.7874 | 0.7874 | 0.7874 | 14.94273 | 14.94273 | 14.94273 | same |  | -8 | -6 | 0
E | 0.8128 | 0.8128 | 0.8128 | 0.7295044 | 0.7516106 | -5.152849 | C |  | -6 | -4 | 1
F | 0.8636 | 0.8382 | 0.8636 | -5.253291 | 16.22635 | -10.51645 | C |  | -4 | -2 | 0
G | 0.9652 | 0.9398 | 0.9652 | -0.5756938 | 15.32031 | 8.502131 | C |  | -2 | 0 | 0 |  | N ideal gaps | N gaps <= 5% | N gaps > 5%
Gs | 0.9652 | 0.9652 | 0.9652 | 6.053214 | 6.190787 | 6.190787 | same |  | 0 | 2 | 3
H | 1.143 | 1.1176 | 1.1176 | -0.09448819 | 11.90551 | 11.90551 | same |  | 2 | 4 | 4 |  | 5 | 12 | 7
Hs | 1.143 | 1.1176 | 1.1176 | -1.26319 | 10.47675 | 10.27527 | C |  | 4 | 6 | 0
I | 1.27 | 1.27 | 1.27 | 2.914748 | 2.914748 | 2.914748 | same |  | 6 | 8 | 1
Is | 1.3208 | 1.2954 | 1.3208 | -0.8646307 | 6.598056 | 2.120444 | C |  | 8 | 10 | 2
J | 1.7018 | 1.7018 | 1.7018 | 1.047016 | 1.047016 | 1.047016 | same |  | 10 | 12 | 2
K | 2.3368 | 2.3368 | 2.3368 | 0.8207523 | 0.8207523 | 0.8207523 | same |  | 12 | 14 | 0
L | 3.0734 | 3.0734 | 3.0734 | 0.08379862 | 0.08379862 | 0.08379862 | same |  | 14 | 16 | 1
M | 6.35 | 6.35 | 6.35 | -90.32651 | -82.34764 | -90.32651 | C |  | 16 | 18 | 0
Ms | 6.2992 | 0.62738 | 6.2738 | -90.34957 | 915.3309 | -89.90564 | C |  | 18 | 20 | 1
[9 empty] | 20 | More | 0
18.45237
We can do better with the C method
We don’t use Z spacers yet
Final Spacers: the final spacer of finer bundle must be smaller than the 1st spacer of coarser bundle
Since we shrunk the 1st spacer of some bundles, and B bundles are thinnner than A, we must adjust the last spacer
Lets just make all the final spacers equal to the smallest spacer.
This way the requirement is always met
For C, now check if we can do OK at maximum values
The strategy is to replace N spacers in a bundle with smaller values.
Ideal Values |  |  | Max Sized Spacer |  | all spacers same thickness |  | replace 1st spacer
Bundle | To Tolerance |  | Spacer |  | Sum of pitches | Pitches | replacement | N spacers | Thickness
| in | mm | in | mm | mm | too big? | spacer |  | mm
Z | 0.02 | 0.508 | 0.021 | 0.5334
A | 0.024 | 0.6096 | 0.025 | 0.635 | 13.247 | yes | Z | 2 | 12.993
As | 0.024 | 0.6096 | 0.025 | 0.635 | 13.25776 | yes |  | 0
B | 0.023 | 0.5842 | 0.024 | 0.6096 | 13.32065 | yes |  | 0
Bs | 0.022 | 0.5588 | 0.023 | 0.5842 | 13.18294 | yes | Z | 3 | 12.95434
C | 0.027 | 0.6858 | 0.028 | 0.7112 | 13.3282 | yes |  | 0
Cs | 0.026 | 0.6604 | 0.027 | 0.6858 | 13.20196 | yes |  | 0
D | 0.031 | 0.7874 | 0.032 | 0.8128 | 13.13255 | yes |  | 0
E | 0.032 | 0.8128 | 0.033 | 0.8382 | 13.2223 | yes |  | 0
F | 0.034 | 0.8636 | 0.035 | 0.889 | 13.2539 | yes |  | 0
G | 0.038 | 0.9652 | 0.039 | 0.9906 | 13.18438 | yes |  | 0
Gs | 0.038 | 0.9652 | 0.039 | 0.9906 | 13.10861 | yes |  | 0
H | 0.044 | 1.1176 | 0.045 | 1.143 | 13.0012 | yes |  | 0
Hs | 0.044 | 1.1176 | 0.045 | 1.143 | 13.01668 | yes |  | 0
I | 0.05 | 1.27 | 0.051 | 1.2954 | 13.0774 | yes |  | 0
Is | 0.052 | 1.3208 | 0.053 | 1.3462 | 13.14171 | yes |  | 0
J | 0.067 | 1.7018 | 0.068 | 1.7272 | 13.07713 | yes |  | 0
K | 0.092 | 2.3368 | 0.093 | 2.3622 | 13.050975 | yes |  | 0
L | 0.121 | 3.0734 | 0.122 | 3.0988 | 13.04548 | yes |  | 0
M | 0.25 | 6.35 | 0.251 | 6.3754 | 13.02073 | yes |  | 0
Ms | 0.247 | 6.2738 | 0.248 | 6.2992 | 13.0017 | yes |  | 0
For C, now check how much spacer overage we can tolerate
Without replacing our spacer scheme. Idea is to help with ordering
Max Pitch | 13 | mm
Max Tol | 0.001 | in
Overage | 0.0005 | in
Ideal Values |  |  | Max Sized Spacer |  | Pitches
Bundle | To Tolerance |  | Spacer |  | all same spacers | replace 1st spacer | Sum of Pitches | Pitches exceed | Overage
| in | mm | in | mm | mm | with.. | mm | maximum? | mm
Z | 0.02 | 0.508 | 0.0205 | 0.5207
A | 0.024 | 0.6096 | 0.0245 | 0.6223 | 13.0819 |  | 13.0819 | yes | 0.0819
As | 0.024 | 0.6096 | 0.0245 | 0.6223 | 13.09266 |  | 13.09266 | yes | 0.09265862
B | 0.023 | 0.5842 | 0.0235 | 0.5969 | 13.16825 | Bs | 13.13015 | yes | 0.1301545
Bs | 0.022 | 0.5588 | 0.0225 | 0.5715 | 13.03054 |  | 13.03054 | yes | 0.03054054
C | 0.027 | 0.6858 | 0.0275 | 0.6985 | 13.1885 | A | 13.0996 | yes | 0.0996
Cs | 0.026 | 0.6604 | 0.0265 | 0.6731 | 13.06226 |  | 13.06226 | yes | 0.06226216
D | 0.031 | 0.7874 | 0.0315 | 0.8001 | 13.00555 |  | 13.00555 | yes | 0.005545455
E | 0.032 | 0.8128 | 0.0325 | 0.8255 | 13.108 |  | 13.108 | yes | 0.108
F | 0.034 | 0.8636 | 0.0345 | 0.8763 | 13.1523 | E | 13.0888 | yes | 0.08880476
G | 0.038 | 0.9652 | 0.0385 | 0.9779 | 13.09548 | F | 12.98118 | no | -0.01881982
Gs | 0.038 | 0.9652 | 0.0385 | 0.9779 | 13.01971 |  | 13.01971 | yes | 0.01971176
H | 0.044 | 1.1176 | 0.0445 | 1.1303 | 12.925 |  | 12.925 | no | -0.075
Hs | 0.044 | 1.1176 | 0.0445 | 1.1303 | 12.94048 |  | 12.94048 | no | -0.05951579
I | 0.05 | 1.27 | 0.0505 | 1.2827 | 13.0139 |  | 13.0139 | yes | 0.01389683
Is | 0.052 | 1.3208 | 0.0525 | 1.3335 | 13.07821 | I | 13.01471 | yes | 0.01471429
J | 0.067 | 1.7018 | 0.0675 | 1.7145 | 13.02633 |  | 13.02633 | yes | 0.02633333
K | 0.092 | 2.3368 | 0.0925 | 2.3495 | 13.012875 |  | 13.012875 | yes | 0.012875
L | 0.121 | 3.0734 | 0.1215 | 3.0861 | 13.02008 |  | 13.02008 | yes | 0.02007879
M | 0.25 | 6.35 | 0.2505 | 6.3627 | 13.00803 |  | 13.00803 | yes | 0.008033333
Ms | 0.247 | 6.2738 | 0.2475 | 6.2865 | 12.989 |  | 12.989 | no | -0.011
Purpose: Incorporate changes to the spacers from 10/11/2012 mtg with BD, GH, ND
Changes:
| Ease tolerancing to .001 inch | [6 empty] | Method
| Use smaller spacers at edges to fit the bundle into the maximum 13.1mm space. | [6 empty] | 1. Find ideal spacer size
2. add tolerance
3. find sum of pitches with spacers
Tolerance | 0.001 | in | [5 empty] | 4. try replacing 1st spacer to make pitches fit into 13.1mm
| 0.0254 | mm | [5 empty] | 5. find max bundle size
Max total | [7 empty] | 6.try replacing last spacer to make pitches fit
thickness | 13.05 | mm
Checking the maximum limits: Sum of pitches and total thickness
Spacers I: adjust spacer size | [5 empty] | Pitches |  |  |  | Bundles
Ideal Values |  |  |  | Max Sized Spacer |  | A: Spacers same thickness |  | B: 1st spacer is A |  | A: Spacers in bundle are same thickness |  |  |  | B: 1st & last spacer is A |  |  |  | C: Spacers from "C" & last A
Bundle | Ideal Spacer | To Tolerance |  | Spacer |  | Sum of pitches | Pitches | Sum of pitches | Pitches | Total thickness | Max tot thick | Max tot thick | Bundle | Total thickness | Max tot thick | Max tot thick | Bundle | Total thick | Max tot thick | Max tot thick | Bundle | Slit/Pitch | Slit/Pitch
| in | in | mm | in | mm | mm | too big? | mm | too big? | mm | formula | mm | too Thick? | mm | formula | mm | too Thick? | mm | formula | mm | too Thick? | no shadow | max shadow
A | 0.02425197 | 0.023 | 0.5842 | 0.024 | 0.6096 | 12.9168 | no | 12.9168 | no | 13.5264 | 13.1+B | 13.6088 | no | 13.5264 | 13.1 + A | 13.6596 | no | 13.5264 |  |  |  | #REF! | #REF!
As | 0.02421939 | 0.023 | 0.5842 | 0.024 | 0.6096 | 12.92756 | no | 12.92756 | no | 13.53716 | 13.1+Bs | 13.5834 | no | 13.53716 | 13.1 + A | 13.6596 | no | 13.53716 |  |  |  | #REF! | #REF!
B | 0.02294798 | 0.022 | 0.5588 | 0.023 | 0.5842 | 13.01585 | no | 13.04125 | no | 13.60005 | 13.1+C | 13.7104 | no | 13.65085 | 13.1 + A | 13.6596 | no | 13.93025 |  |  |  | #REF! | #REF!
Bs | 0.0223998 | 0.021 | 0.5334 | 0.022 | 0.5588 | 12.87814 | no | 12.92894 | no | 13.43694 | 13.1+Cs | 13.685 | no | 13.53854 | 13.1 + A | 13.6596 | no | 13.81794 |  |  |  | #REF! | #REF!
C | 0.02682534 | 0.026 | 0.6604 | 0.027 | 0.6858 | 13.0488 | no | 12.9726 | no | 13.7346 | 13.1+D | 13.812 | no | 13.5822 | 13.1 + A | 13.6596 | no | 13.8362 |  |  |  | #REF! | #REF!
Cs | 0.02627716 | 0.025 | 0.635 | 0.026 | 0.6604 | 12.92256 | no | 12.87176 | no | 13.58296 | 13.1+D | 13.812 | no | 13.48136 | 13.1 + A | 13.6596 | no | 13.70996 |  |  |  | #REF! | #REF!
D | 0.03147817 | 0.03 | 0.762 | 0.031 | 0.7874 | 12.87855 | no | 12.70075 | no | 13.66595 | 13.1+E | 13.8374 | no | 13.31035 | 13.1 + A | 13.6596 | no | 13.64055 |  |  |  | #REF! | #REF!
E | 0.03202756 | 0.031 | 0.7874 | 0.032 | 0.8128 | 12.9937 | no | 12.7905 | no | 13.8065 | 13.1+F | 13.8882 | no | 13.4001 | 13.1 + A | 13.6596 | no | 13.8065 |  |  |  | #REF! | #REF!
F | 0.03375047 | 0.033 | 0.8382 | 0.034 | 0.8636 | 13.0507 | yes | 12.7967 | no | 13.9143 | 13.1+G or +Gs | 13.9898 | no | 13.4063 | 13.1 + A | 13.6596 | no | 13.8127 |  |  |  | #REF! | #REF!
G | 0.03796299 | 0.037 | 0.9398 | 0.038 | 0.9652 | 13.00658 | no | 12.65098 | no | 13.97178 | 13.1+H | 14.1676 | no | 13.26058 | 13.1 + A | 13.6596 | no | 13.69238 |  |  |  | #REF! | #REF!
Gs | 0.03838914 | 0.037 | 0.9398 | 0.038 | 0.9652 | 12.93081 | no | 12.57521 | no | 13.89601 | 13.1+Hs | 14.1676 | no | 13.18481 | 13.1 + A | 13.6596 | no | 13.61661 |  |  |  | #REF! | #REF!
H | 0.04499213 | 0.044 | 1.1176 | 0.045 | 1.143 | 13.0012 | no | 12.4678 | no | 14.1442 | 13.1+I | 14.32 | no | 13.0774 | 13.1 + A | 13.6596 | no | 13.5854 |  |  |  | #REF! | #REF!
Hs | 0.04489052 | 0.044 | 1.1176 | 0.045 | 1.143 | 13.01668 | no | 12.48328 | no | 14.15968 | 13.1+Is | 14.3454 | no | 13.09288 | 13.1 + A | 13.6596 | no | 13.60088 |  |  |  | #REF! | #REF!
I | 0.05039058 | 0.05 | 1.27 | 0.051 | 1.2954 | 13.0774 | yes | 12.3916 | no | 14.3728 | 13.1+J | 14.7518 | no | 13.0012 | 13.1 + A | 13.6596 | no | 13.687 |  |  |  | #REF! | #REF!
Is | 0.05188414 | 0.051 | 1.2954 | 0.052 | 1.3208 | 13.01471 | no | 12.30351 | no | 14.33551 | 13.1+J | 14.7518 | no | 12.91311 | 13.1 + A | 13.6596 | no | 13.74431 |  |  |  | #REF! | #REF!
J | 0.06724081 | 0.067 | 1.7018 | 0.068 | 1.7272 | 13.07713 | yes | 11.95953 | no | 14.80433 | 13.1+K | 15.3868 | no | 12.56913 | 13.1 + A | 13.6596 | no | 13.68673 |  |  |  | #REF! | #REF!
K | 0.09233104 | 0.092 | 2.3368 | 0.093 | 2.3622 | 13.050975 | yes | 11.298375 | no | 15.413175 | 13.1+L | 16.1234 | no | 11.907975 | 13.1 + A | 13.6596 | no | 13.660575 |  |  |  | #REF! | #REF!
L | 0.1211047 | 0.121 | 3.0734 | 0.122 | 3.0988 | 13.04548 | no | 10.55628 | no | 16.14428 | 13.1+M or +Ms | 19.3492 | no | 11.16588 | 13.1 + A | 13.6596 | no | 13.65508 |  |  |  | #REF! | #REF!
M | 0.2501837 | 0.25 | 6.35 | 0.251 | 6.3754 | 13.02073 | no | 13.02073 | no | 13.63033 | 13.1+A | 13.6342 | no | 13.63033 | 13.1 + A | 13.6596 | no | 13.63033 |  |  |  | #REF! | #REF!
Ms | 0.2479331 | 0.248 | 6.2992 | 0.249 | 6.3246 | 13.0271 | no | 13.0271 | no | 13.6367 | 13.1+As | 13.6342 | yes | 13.6367 | 13.1 + A | 13.6596 | no | 13.6367 |  |  |  | #REF! | #REF!
Checking Nominal Gap
Ideal Values |  |  |  | Gaps |  | Pitch Gap |  | Total Gap
Bundle | Ideal Spacer | To Tolerance |  | Ideal Gap | Gap Maximum | Sum of Pitches | Pitch Gap | Formula | Total Gap | Too Big? | This much bigger
| in | in | mm | mm | mm | mm | mm |  | mm |  | mm
A | 0.02425197 | 0.023 | 0.5842 | 0.5715 | 0.5588 | 12.5866 | 0.4634 | A gap+B spacer | 1.0222 | yes | 182.9277
As | 0.02421939 | 0.023 | 0.5842 | 0.5588 | 0.5334 | 12.59736 | 0.4526414 | As gap +Bs spacer | 0.9860414 | yes | 184.8597
B | 0.02294798 | 0.022 | 0.5588 | 0.6096 | 0.6604 | 12.71105 | 0.3389455 | B gap +C spacer | 0.9993455 | yes | 151.3243
Bs | 0.0223998 | 0.021 | 0.5334 | 0.5842 | 0.635 | 12.57334 | 0.4766595 | +Cs | 1.111659 | yes | 175.0645
C | 0.02682534 | 0.026 | 0.6604 | 0.7112 | 0.762 | 12.7694 | 0.2806 | 13+D | 1.0426 | yes | 136.8241
Cs | 0.02627716 | 0.025 | 0.635 | 0.6985 | 0.762 | 12.64316 | 0.4068378 | 13+D | 1.168838 | yes | 153.3908
D | 0.03147817 | 0.03 | 0.762 | 0.7747 | 0.7874 | 12.62455 | 0.4254545 | 13+E | 1.212855 | yes | 154.0328
E | 0.03202756 | 0.031 | 0.7874 | 0.8128 | 0.8382 | 12.7651 | 0.2849 | 13+F | 1.1231 | yes | 133.9895
F | 0.03375047 | 0.033 | 0.8382 | 0.889 | 0.9398 | 12.8475 | 0.2024952 | 13+G or +Gs | 1.142295 | yes | 121.5466
G | 0.03796299 | 0.037 | 0.9398 | 0.9398 | 1.1176 | 12.82878 | 0.2212198 | 13+H | 1.33882 | yes | 119.7942
Gs | 0.03838914 | 0.037 | 0.9398 | 1.0287 | 1.1176 | 12.75301 | 0.2969882 | 13+Hs | 1.414588 | yes | 126.5738
H | 0.04499213 | 0.044 | 1.1176 | 1.1938 | 1.27 | 12.8488 | 0.2012 | 13+I | 1.4712 | yes | 115.8425
Hs | 0.04489052 | 0.044 | 1.1176 | 1.2065 | 1.2954 | 12.86428 | 0.1857158 | 13+Is | 1.481116 | yes | 114.3366
I | 0.05039058 | 0.05 | 1.27 | 1.4859 | 1.7018 | 12.9504 | 0.09960317 | 13+J | 1.801403 | yes | 105.8528
Is | 0.05188414 | 0.051 | 1.2954 | 1.4986 | 1.7018 | 12.88771 | 0.1622857 | 13+J | 1.864086 | yes | 109.5361
J | 0.06724081 | 0.067 | 1.7018 | 2.0193 | 2.3368 | 12.97553 | 0.07446667 | 13+K | 2.411267 | yes | 103.1867
K | 0.09233104 | 0.092 | 2.3368 | 2.7051 | 3.0734 | 12.974775 | 0.075225 | 13+L | 3.148625 | yes | 102.4476
L | 0.1211047 | 0.121 | 3.0734 | 4.7117 | 6.35 | 12.99468 | 0.05532121 | 13+M or +Ms | 6.405321 | yes | 100.8712
M | 0.2501837 | 0.25 | 6.35 | 3.4671 | 3.4671 | 12.99533 | 0.05466667 | 13+A | 0.6388667 | no | 18.42654
Ms | 0.2479331 | 0.248 | 6.2992 | 3.4417 | 3.4417 | 13.0017 | 0.0483 | 13+As | 0.6325 | no | 18.37755
Spacers II: use different bundle spacer | [5 empty] | Pitches
Ideal Values |  |  |  | Max Sized Spacer |  | A: Spacers same thickness |  | C: if too big, 1st is previous
Bundle | Ideal Spacer | To Tolerance |  | Spacer |  | Sum of pitches | Pitches | 1st Spacer | Sum of pitches | Pitches
| in | in | mm | in | mm | mm | too big? | from bundle | mm | too big?
A | 0.02425197 | 0.023 | 0.5842 | 0.024 | 0.6096 | 12.9168 | no | A | 12.9168 | no
As | 0.02421939 | 0.023 | 0.5842 | 0.024 | 0.6096 | 12.92756 | no | As | 12.92756 | no
B | 0.02294798 | 0.023 | 0.5842 | 0.024 | 0.6096 | 13.32065 | yes | A | 13.32065 | yes
Bs | 0.0223998 | 0.022 | 0.5588 | 0.023 | 0.5842 | 13.18294 | yes | As | 13.20834 | yes
C | 0.02682534 | 0.027 | 0.6858 | 0.028 | 0.7112 | 13.3282 | yes | B | 13.2266 | yes
Cs | 0.02627716 | 0.026 | 0.6604 | 0.027 | 0.6858 | 13.20196 | yes | Bs | 13.10036 | yes
D | 0.03147817 | 0.031 | 0.7874 | 0.032 | 0.8128 | 13.13255 | yes | C | 13.03095 | no
E | 0.03202756 | 0.032 | 0.8128 | 0.033 | 0.8382 | 13.2223 | yes | D | 13.1969 | yes
F | 0.03375047 | 0.034 | 0.8636 | 0.035 | 0.889 | 13.2539 | yes | E | 13.2031 | yes
G | 0.03796299 | 0.038 | 0.9652 | 0.039 | 0.9906 | 13.18438 | yes | F | 13.08278 | yes
Gs | 0.03838914 | 0.038 | 0.9652 | 0.039 | 0.9906 | 13.10861 | yes | F | 13.00701 | no
H | 0.04499213 | 0.045 | 1.143 | 0.046 | 1.1684 | 13.1536 | yes | G | 12.9758 | no
Hs | 0.04489052 | 0.045 | 1.143 | 0.046 | 1.1684 | 13.16908 | yes | Gs | 12.99128 | no
I | 0.05039058 | 0.05 | 1.27 | 0.051 | 1.2954 | 13.0774 | yes | I | 13.0774 | yes
Is | 0.05188414 | 0.052 | 1.3208 | 0.053 | 1.3462 | 13.14171 | yes | Hs | 13.13471 | yes
J | 0.06724081 | 0.067 | 1.7018 | 0.068 | 1.7272 | 13.07713 | yes | J | 13.07713 | yes
K | 0.09233104 | 0.092 | 2.3368 | 0.093 | 2.3622 | 13.050975 | yes | K | 13.050975 | yes
L | 0.1211047 | 0.121 | 3.0734 | 0.122 | 3.0988 | 13.04548 | no | L | 13.04548 | no
M | 0.2501837 | 0.25 | 6.35 | 0.251 | 6.3754 | 13.02073 | no | M | 13.02073 | no |  |  |  | except M&Ms
Ms | 0.2479331 | 0.248 | 6.2992 | 0.249 | 6.3246 | 13.0271 | no | Ms | 13.0271 | no
Now adjust spacer sizes in bundles that are too big | [5 empty] | Pitches
Ideal Values |  |  |  | Max Sized Spacer |  | A: Spacers same thickness |  | C: if too big, 1st is previous
Bundle | Ideal Spacer | To Tolerance |  | Spacer |  | Sum of pitches | Pitches | 1st Spacer | Sum of Pitches | Pitches
| in | in | mm | in | mm | mm | too big? | from bundle |  | too big?
A | 0.02425197 | 0.024 | 0.6096 | 0.025 | 0.635 | 13.247 | yes | A | 13.247 | yes
As | 0.02421939 | 0.024 | 0.6096 | 0.025 | 0.635 | 13.25776 | yes | As | 13.25776 | yes
B | 0.02294798 | 0.023 | 0.5842 | 0.024 | 0.6096 | 13.32065 | yes | A | 13.34605 | yes
Bs | 0.0223998 | 0.022 | 0.5588 | 0.023 | 0.5842 | 13.18294 | yes | As | 13.23374 | yes
C | 0.02682534 | 0.027 | 0.6858 | 0.028 | 0.7112 | 13.3282 | yes | B | 13.2266 | yes
Cs | 0.02627716 | 0.026 | 0.6604 | 0.027 | 0.6858 | 13.20196 | yes | Bs | 13.10036 | yes
D | 0.03147817 | 0.031 | 0.7874 | 0.032 | 0.8128 | 13.13255 | yes | C | 13.03095 | no
E | 0.03202756 | 0.032 | 0.8128 | 0.033 | 0.8382 | 13.2223 | yes | D | 13.1969 | yes
F | 0.03375047 | 0.034 | 0.8636 | 0.035 | 0.889 | 13.2539 | yes | E | 13.2031 | yes
G | 0.03796299 | 0.038 | 0.9652 | 0.039 | 0.9906 | 13.18438 | yes | F | 13.08278 | yes
Gs | 0.03838914 | 0.038 | 0.9652 | 0.039 | 0.9906 | 13.10861 | yes | F | 13.00701 | no
H | 0.04499213 | 0.045 | 1.143 | 0.046 | 1.1684 | 13.1536 | yes | G | 12.9758 | no
Hs | 0.04489052 | 0.045 | 1.143 | 0.046 | 1.1684 | 13.16908 | yes | Gs | 12.99128 | no
I | 0.05039058 | 0.05 | 1.27 | 0.051 | 1.2954 | 13.0774 | yes | I | 13.0774 | yes
Is | 0.05188414 | 0.052 | 1.3208 | 0.053 | 1.3462 | 13.14171 | yes | Hs | 13.13471 | yes
J | 0.06724081 | 0.067 | 1.7018 | 0.068 | 1.7272 | 13.07713 | yes | J | 13.07713 | yes
K | 0.09233104 | 0.092 | 2.3368 | 0.093 | 2.3622 | 13.050975 | yes | K | 13.050975 | yes
L | 0.1211047 | 0.121 | 3.0734 | 0.122 | 3.0988 | 13.04548 | no | L | 13.04548 | no
M | 0.2501837 | 0.25 | 6.35 | 0.251 | 6.3754 | 13.02073 | no | M | 13.02073 | no
Ms | 0.2479331 | 0.248 | 6.2992 | 0.249 | 6.3246 | 13.0271 | no | Ms | 13.0271 | no
Checking Nominal Gap
Summary Table
1st and last spacers are "A"
Notes: | This chart gives values in the limit of "A" spacers, but not all bundles require spacer subsitution.
The values are for spacers at maximum tolerance (+.0254 mm)
Maximum Pitch Size is 13.1mm
Maximum Total Thickness is 13.1 + next spacer value. This is an "A" spacer in all cases below.
** For nominal Spacers
Bundle | Ideal Spacer | Reality Spacer | Ideal Pitch | Average Pitch | Sum of pitches | Pitches | Total Thickness | Bundle | Slit/Pitch | Slit/Pitch
| mm | mm | mm | mm | mm | too big? | mm | too Thick? | no shadow | max shadow
A | 0.616 | 0.5842 | 1 | 0.9682 | 12.9168 | no | 13.5264 | no | 0.6033877 | 0.4174757
As | 0.6151724 | 0.5842 | 1 | 0.9690276 | 12.92756 | no | 13.53716 | no | 0.6028724 | 0.4171192
B | 0.5828788 | 0.5588 | 1.083333 | 1.059255 | 13.04125 | no | 13.65085 | no | 0.5275408 | 0.35761
Bs | 0.568955 | 0.5334 | 1.083333 | 1.047778 | 12.92894 | no | 13.53854 | no | 0.5090771 | 0.3372851
C | 0.6813636 | 0.6604 | 1.181818 | 1.160855 | 12.9726 | no | 13.5822 | no | 0.5688913 | 0.4138331
Cs | 0.6674398 | 0.635 | 1.181818 | 1.149378 | 12.87176 | no | 13.48136 | no | 0.5524725 | 0.3958662
D | 0.7995455 | 0.762 | 1.3 | 1.262455 | 12.70075 | no | 13.31035 | no | 0.6035861 | 0.4610067
E | 0.8135 | 0.7874 | 1.444444 | 1.418344 | 12.7905 | no | 13.4001 | no | 0.5551543 | 0.4282458
F | 0.8572619 | 0.8382 | 1.625 | 1.605938 | 12.7967 | no | 13.4063 | no | 0.5219379 | 0.4098539
G | 0.96426 | 0.9398 | 1.857143 | 1.832683 | 12.65098 | no | 13.26058 | no | 0.5128001 | 0.4145835
Gs | 0.975084 | 0.9398 | 1.857143 | 1.821859 | 12.57521 | no | 13.18481 | no | 0.5158468 | 0.4170466
H | 1.1428 | 1.1176 | 2.166667 | 2.141467 | 12.4678 | no | 13.0774 | no | 0.5218853 | 0.4378308
Hs | 1.140219 | 1.1176 | 2.166667 | 2.144047 | 12.48328 | no | 13.09288 | no | 0.5212571 | 0.4373038
I | 1.279921 | 1.27 | 2.6 | 2.590079 | 12.3916 | no | 13.0012 | no | 0.4903325 | 0.4208365
Is | 1.317857 | 1.2954 | 2.6 | 2.577543 | 12.30351 | no | 12.91311 | no | 0.5025717 | 0.4327377
J | 1.707917 | 1.7018 | 3.25 | 3.243883 | 11.95953 | no | 12.56913 | no | 0.5246181 | 0.4691291
K | 2.345208 | 2.3368 | 4.333333 | 4.324925 | 11.298375 | no | 11.907975 | no | 0.5403099 | 0.4986907
L | 3.076061 | 3.0734 | 6.5 | 6.497339 | 10.55628 | no | 11.16588 | no | 0.4730244 | 0.4453207
M | 6.354667 | 6.35 | 13 | 12.99533 | 13.02073 | no | 13.63033 | no | 0.4886369 | 0.4747858
Ms | 6.2975 | 6.2992 | 13 | 13.0017 | 13.0271 | no | 13.6367 | no | 0.4844905 | 0.4706461
Summary Table
1st and last spacers are "A"
Notes: | This chart gives values in the limit of "A" spacers, but not all bundles require spacer subsitution.
The values are for spacers at maximum tolerance (+.0254 mm)
Maximum Pitch Size is 13.1mm
Maximum Total Thickness is 13.1 + next spacer value. This is an "A" spacer in all cases below.
** For nominal Spacers
Bundle | Ideal Spacer | Reality Spacer | Ideal Pitch | Average Pitch | 0 | ** For nominal Spacers | Total Thickness | 0 | Slit/Pitch | Slit/Pitch
| mm | mm | mm | mm | Bundle | Slit/Pitch | mm | 0 | no shadow | max shadow
A | 0.616
As | 0.6151724
B | 0.5828788
Bs | 0.568955
C | 0.6813636
Cs | 0.6674398
D | 0.7995455
E | 0.8135
F | 0.8572619
G | 0.96426
Gs | 0.975084
H | 1.1428
Hs | 1.140219
I | 1.279921
Is | 1.317857
J | 1.707917
K | 2.345208
L | 3.076061
M | 6.354667
Ms | 6.2975
Purpose:This section provides a spreadsheet which is useful in determining if our requirements can be met by a Machine shop alone, or if we require the
tolerances which are available at a grind house. 9/25/2012
Table which shows the Ideal spacers with tolerances provided by A Machine Shop vs A Grind Shop
Ideal Values |  | For "Good" Machine Shop Tolerance = .001 inch | [6 empty] | For Grind Shop Tolerance = .0005 inch
Bundle | Ideal Spacer | Best fit spacer | Min Pitch Thickness | Max Pitch Thickness | Gap | Total thickness for | Slit/Pitch | Slit/Pitch | Best fit spacer | Min Pitch Thickness | Max Pitch Thickness | Gap | Total thickness for | Slit/Pitch | Slit/Pitch
| mm | mm | mm |  | mm | max spacer, to big? | min value | max value | mm | mm | mm | mm | max spacer, to big? | min value | max value
A | 0.616 | 0.58674 | 12.28942 | 12.94982 | -0.71058 | no | 0.3857686 | 0.614512 | 0.59944 | 12.61962 | 12.94982 | -0.38038 | no | 0.3857686 | 0.614512
As | 0.6151724 | 0.58674 | 12.30018 | 12.96058 | -0.6998214 | no | 0.3854459 | 0.6140019 | 0.59944 | 12.63038 | 12.96058 | -0.3696214 | no | 0.3854459 | 0.6140019 | 2012-09-25 | We choose the Grind shop option
B | 0.5828788 | 0.56388 | 12.46721 | 13.07681 | -0.5327855 | no | 0.3307597 | 0.5407555 | 0.57658 | 12.77201 | 13.07681 | -0.2279855 | no | 0.3307597 | 0.5407555 | 2012-10-11 | Grind shop too expensive
Bs | 0.568955 | 0.55118 | 12.4819 | 13.0915 | -0.5180995 | no | 0.3189931 | 0.5285078 | 0.56388 | 12.7867 | 13.0915 | -0.2132995 | no | 0.3189931 | 0.5285078
C | 0.6813636 | 0.6604 | 12.49 | 13.0488 | -0.51 | no | 0.3813333 | 0.5781221 | 0.67818 | 12.82528 | 13.10468 | -0.17472 | no | 0.3813333 | 0.5799211
Cs | 0.6674398 | 0.6477 | 12.50346 | 13.06226 | -0.4965378 | no | 0.370668 | 0.5668314 | 0.66548 | 12.83874 | 13.11814 | -0.1612578 | no | 0.370668 | 0.5686766
D | 0.7995455 | 0.762 | 12.37055 | 12.87855 | -0.6294545 | no | 0.4246539 | 0.6114044 | 0.7874 | 12.75155 | 13.00555 | -0.2484545 | no | 0.4246539 | 0.6151991
E | 0.8135 | 0.7874 | 12.5365 | 12.9937 | -0.4635 | no | 0.393879 | 0.5629805 | 0.80518 | 12.81082 | 13.03942 | -0.18918 | no | 0.393879 | 0.5645128
F | 0.8572619 | 0.84582 | 12.70526 | 13.11166 | -0.2947352 | no | 0.3787875 | 0.5315694 | 0.85598 | 12.88814 | 13.09134 | -0.1118552 | no | 0.3787875 | 0.5308423
G | 0.96426 | 0.96012 | 12.79322 | 13.14882 | -0.2067798 | no | 0.3848385 | 0.5246585 | 0.9652 | 12.91768 | 13.09548 | -0.08231982 | no | 0.3848385 | 0.5227223
Gs | 0.975084 | 0.9652 | 12.75301 | 13.10861 | -0.2469882 | no | 0.3884228 | 0.5289805 | 0.97536 | 12.91303 | 13.09083 | -0.08696824 | no | 0.3884228 | 0.5283408
H | 1.1428 | 1.1176 | 12.6964 | 13.0012 | -0.3036 | no | 0.3969366 | 0.5274898 | 1.143 | 12.925 | 13.0774 | -0.075 | no | 0.3969366 | 0.530243
Hs | 1.140219 | 1.143 | 12.86428 | 13.16908 | -0.1357158 | no | 0.4023492 | 0.5323377 | 1.14046 | 12.92524 | 13.07764 | -0.07475579 | no | 0.4023492 | 0.5290678
I | 1.279921 | 1.27 | 12.8234 | 13.0774 | -0.1766032 | no | 0.3783765 | 0.4952821 | 1.28016 | 12.9377 | 13.0647 | -0.06230317 | no | 0.3783765 | 0.4947914
Is | 1.317857 | 1.3208 | 12.88771 | 13.14171 | -0.1122857 | no | 0.3932141 | 0.5121858 | 1.31826 | 12.93851 | 13.06551 | -0.06148571 | no | 0.3932141 | 0.5093408
J | 1.707917 | 1.7018 | 12.87393 | 13.07713 | -0.1260667 | no | 0.411372 | 0.5283115 | 1.70688 | 12.94505 | 13.04665 | -0.05494667 | no | 0.411372 | 0.5272095
K | 2.345208 | 2.3368 | 12.898575 | 13.050975 | -0.101425 | no | 0.4203952 | 0.5429939 | 2.34442 | 12.959535 | 13.035735 | -0.040465 | no | 0.4203952 | 0.5424596
L | 3.076061 | 3.0734 | 12.94388 | 13.04548 | -0.05612121 | no | 0.3586821 | 0.4750765 | 3.07594 | 12.97436 | 13.02516 | -0.02564121 | no | 0.3586821 | 0.4742576
M | 6.354667 | 6.3246 | 12.94453 | 12.99533 | -0.05546667 | no | 0.453077 | 0.4886369 | 6.35508 | 12.98771 | 13.01311 | -0.01228667 | no | 0.453077 | 0.4893356
Ms | 6.2975 | 6.2484 | 12.9255 | 12.9763 | -0.0745 | no | 0.4480664 | 0.4834814 | 6.29666 | 12.98646 | 13.01186 | -0.01354 | no | 0.4480664 | 0.484893
[5 empty] | Almost a mm gap! | [6 empty] | Nearly half a mm gap
Option 1: "Best" Machining Case of Tolerance .001 inches
Tolerance | 0.001
Ideal Values |  |  |  | Minimum Spacer Value |  |  | Allowable | [7 empty] | Maximum Spacer
Bundle | Ideal Spacer | To Tolerance |  | Spacer |  | Max tot Thick | Max total Thick | Total Thick | difference |  | Tot Pitch Thickness | Gap | Slit/Pitch | Slit/Pitch | Spacer |  | Max tot Thick | Max total Thick | Total Thick |  |  | Tot Pitch Thickness | Gap | Slit/Pitch | Slit/Pitch
| in | in | mm | in | mm | formula | mm | mm | mm | Too Thick? | mm | mm | no shadow | max shadow | in | mm | formula | mm | mm | difference | Too thick? | mm | mm | no shadow | max shadow
A | 0.02425197 | 0.0231 | 0.58674 | 0.0221 | 0.56134 | 13+B | 13.53848 | 12.85076 | 0.68772 | no | 12.28942 | -0.71058 | 0.567859 | 0.3857686 | 0.0241 | 0.61214 | 13+B | 13.58928 | 13.56196 | 0.02732 | no | 12.94982 | -0.05018 | 0.614512 | 0.4338145
As | 0.02421939 | 0.0231 | 0.58674 | 0.0221 | 0.56134 | 13+Bs | 13.52578 | 12.86152 | 0.6642614 | no | 12.30018 | -0.6998214 | 0.567384 | 0.3854459 | 0.0241 | 0.61214 | 13+Bs | 13.57658 | 13.57272 | 0.003861379 | no | 12.96058 | -0.03942138 | 0.6140019 | 0.4334544
B | 0.02294798 | 0.0222 | 0.56388 | 0.0212 | 0.53848 | 13+C | 13.635 | 13.00569 | 0.6293055 | no | 12.46721 | -0.5327855 | 0.4968408 | 0.3307597 | 0.0232 | 0.58928 | 13+C | 13.6858 | 13.66609 | 0.01970545 | no | 13.07681 | 0.07681455 | 0.5407555 | 0.3755777
Bs | 0.0223998 | 0.0217 | 0.55118 | 0.0207 | 0.52578 | 13+Cs | 13.6223 | 13.00768 | 0.6146195 | no | 12.4819 | -0.5180995 | 0.4850488 | 0.3189931 | 0.0227 | 0.57658 | 13+Cs | 13.6731 | 13.66808 | 0.005019459 | no | 13.0915 | 0.09150054 | 0.5285078 | 0.3635152
C | 0.02682534 | 0.026 | 0.6604 | 0.025 | 0.635 | 13+D | 13.7366 | 13.125 | 0.6116 | no | 12.49 | -0.51 | 0.5321905 | 0.3813333 | 0.027 | 0.6858 | 13+D | 13.7874 | 13.7346 | 0.0528 | no | 13.0488 | 0.0488 | 0.5781221 | 0.426384
Cs | 0.02627716 | 0.0255 | 0.6477 | 0.0245 | 0.6223 | 13+D | 13.7366 | 13.12576 | 0.6108378 | no | 12.50346 | -0.4965378 | 0.5215164 | 0.370668 | 0.0265 | 0.6731 | 13+D | 13.7874 | 13.73536 | 0.05203784 | no | 13.06226 | 0.06226216 | 0.5668314 | 0.4152497
D | 0.03147817 | 0.03 | 0.762 | 0.029 | 0.7366 | 13+E | 13.762 | 13.10715 | 0.6548545 | no | 12.37055 | -0.6294545 | 0.5619835 | 0.4246539 | 0.031 | 0.7874 | 13+E | 13.8128 | 13.66595 | 0.1468545 | no | 12.87855 | -0.1214545 | 0.6114044 | 0.4716371
E | 0.03202756 | 0.031 | 0.7874 | 0.03 | 0.762 | 13+F | 13.82042 | 13.2985 | 0.52192 | no | 12.5365 | -0.4635 | 0.5156973 | 0.393879 | 0.032 | 0.8128 | 13+F | 13.87122 | 13.8065 | 0.06472 | no | 12.9937 | -0.0063 | 0.5629805 | 0.4383047
F | 0.03375047 | 0.0333 | 0.84582 | 0.0323 | 0.82042 | 13+G or +Gs | 13.93472 | 13.52568 | 0.4090352 | no | 12.70526 | -0.2947352 | 0.4852516 | 0.3787875 | 0.0343 | 0.87122 | 13+G or +Gs | 13.98552 | 13.98288 | 0.002635238 | no | 13.11166 | 0.1116648 | 0.5315694 | 0.4217435
G | 0.03796299 | 0.0378 | 0.96012 | 0.0368 | 0.93472 | 13+H | 14.0922 | 13.72794 | 0.3642598 | no | 12.79322 | -0.2067798 | 0.4766221 | 0.3848385 | 0.0388 | 0.98552 | 13+H | 14.143 | 14.13434 | 0.00865982 | no | 13.14882 | 0.1488202 | 0.5246585 | 0.4288324
Gs | 0.03838914 | 0.038 | 0.9652 | 0.037 | 0.9398 | 13+Hs | 14.1176 | 13.69281 | 0.4247882 | no | 12.75301 | -0.2469882 | 0.4804419 | 0.3884228 | 0.039 | 0.9906 | 13+Hs | 14.1684 | 14.09921 | 0.06918824 | no | 13.10861 | 0.1086118 | 0.5289805 | 0.4328605
H | 0.04499213 | 0.044 | 1.1176 | 0.043 | 1.0922 | 13+I | 14.2446 | 13.7886 | 0.456 | no | 12.6964 | -0.3036 | 0.4752622 | 0.3969366 | 0.045 | 1.143 | 13+I | 14.2954 | 14.1442 | 0.1512 | no | 13.0012 | 0.0012 | 0.5274898 | 0.4444205
Hs | 0.04489052 | 0.045 | 1.143 | 0.044 | 1.1176 | 13+Is | 14.2954 | 13.98188 | 0.3135158 | no | 12.86428 | -0.1357158 | 0.479592 | 0.4023492 | 0.046 | 1.1684 | 13+Is | 14.3462 | 14.33748 | 0.008715789 | no | 13.16908 | 0.1690842 | 0.5323377 | 0.4503274
I | 0.05039058 | 0.05 | 1.27 | 0.049 | 1.2446 | 13+J | 14.6764 | 14.068 | 0.6084032 | no | 12.8234 | -0.1766032 | 0.4423515 | 0.3783765 | 0.051 | 1.2954 | 13+J | 14.7272 | 14.3728 | 0.3544032 | no | 13.0774 | 0.07739683 | 0.4952821 | 0.426461
Is | 0.05188414 | 0.052 | 1.3208 | 0.051 | 1.2954 | 13+J | 14.6764 | 14.18311 | 0.4932857 | no | 12.88771 | -0.1122857 | 0.4566698 | 0.3932141 | 0.053 | 1.3462 | 13+J | 14.7272 | 14.48791 | 0.2392857 | no | 13.14171 | 0.1417143 | 0.5121858 | 0.4437016
J | 0.06724081 | 0.067 | 1.7018 | 0.066 | 1.6764 | 13+K | 15.3114 | 14.55033 | 0.7610667 | no | 12.87393 | -0.1260667 | 0.4608554 | 0.411372 | 0.068 | 1.7272 | 13+K | 15.3622 | 14.80433 | 0.5578667 | no | 13.07713 | 0.07713333 | 0.5283115 | 0.4732536
K | 0.09233104 | 0.092 | 2.3368 | 0.091 | 2.3114 | 13+L | 16.048 | 15.209975 | 0.838025 | no | 12.898575 | -0.101425 | 0.4558982 | 0.4203952 | 0.093 | 2.3622 | 13+L | 16.0988 | 15.413175 | 0.685625 | no | 13.050975 | 0.050975 | 0.5429939 | 0.5016177
L | 0.1211047 | 0.121 | 3.0734 | 0.12 | 3.048 | 13+M or +Ms | 19.223 | 15.99188 | 3.231121 | no | 12.94388 | -0.05612121 | 0.3811935 | 0.3586821 | 0.122 | 3.0988 | 13+M or +Ms | 19.2738 | 16.14428 | 3.129521 | no | 13.04548 | 0.04547879 | 0.4750765 | 0.4474807
M | 0.2501837 | 0.249 | 6.3246 | 0.248 | 6.2992 | 13+A | 13.56134 | 13.50587 | 0.05546667 | no | 12.94453 | -0.05546667 | 0.4664045 | 0.453077 | 0.25 | 6.35 | 13+A | 13.61214 | 13.60747 | 0.004666667 | no | 12.99533 | -0.004666667 | 0.4886369 | 0.4747858
Ms | 0.2479331 | 0.246 | 6.2484 | 0.245 | 6.223 | 13+As | 13.56134 | 13.48684 | 0.0745 | no | 12.9255 | -0.0745 | 0.4614128 | 0.4480664 | 0.247 | 6.2738 | 13+As | 13.61214 | 13.58844 | 0.0237 | no | 12.9763 | -0.0237 | 0.4834814 | 0.46961
Option 2: Grinding House Case of Tolerance .0005 inches
Tolerance | 0.0005
Ideal Values |  |  |  | Minimum Spacer Value | [10 empty] | Maximum Spacer
Bundle | Ideal Spacer | To Tolerance |  | Spacer |  | Max tot Thick | Max total Thick | Total Thick | difference |  | Tot Pitch Thickness | Gap | Slit/Pitch | Slit/Pitch | Spacer |  | Max tot Thick | Max total Thick | Total Thick | difference |  | Tot Pitch Thickness | Gap | Slit/Pitch | Slit/Pitch
| in | in | mm | in | mm | formula | mm | mm | mm | Too thick? | mm | mm | no shadow | max shadow | in | mm | formula | mm | mm | mm | Too Thick? | mm | mm | no shadow | max shadow
A | 0.02425197 | 0.0236 | 0.59944 | 0.0231 | 0.58674 | 13+B | 13.56388 | 13.20636 | 0.35752 | no | 12.61962 | -0.38038 | 0.6044255 | 0.4189999 | 0.0241 | 0.61214 | 13+B | 13.58928 | 13.56196 | 0.02732 | no | 12.94982 | -0.05018 | 0.614512 | 0.4338145
As | 0.02421939 | 0.0236 | 0.59944 | 0.0231 | 0.58674 | 13+Bs | 13.55118 | 13.21712 | 0.3340614 | no | 12.63038 | -0.3696214 | 0.6039106 | 0.418643 | 0.0241 | 0.61214 | 13+Bs | 13.57658 | 13.57272 | 0.003861379 | no | 12.96058 | -0.03942138 | 0.6140019 | 0.4334544
B | 0.02294798 | 0.0227 | 0.57658 | 0.0222 | 0.56388 | 13+C | 13.66548 | 13.33589 | 0.3295855 | no | 12.77201 | -0.2279855 | 0.5297958 | 0.3606761 | 0.0232 | 0.58928 | 13+C | 13.69088 | 13.66609 | 0.02478545 | no | 13.07681 | 0.07681455 | 0.5407555 | 0.3755777
Bs | 0.0223998 | 0.0222 | 0.56388 | 0.0217 | 0.55118 | 13+Cs | 13.65278 | 13.33788 | 0.3148995 | no | 12.7867 | -0.2132995 | 0.5172687 | 0.3483432 | 0.0227 | 0.57658 | 13+Cs | 13.67818 | 13.66808 | 0.01009946 | no | 13.0915 | 0.09150054 | 0.5285078 | 0.3635152
C | 0.02682534 | 0.0267 | 0.67818 | 0.0262 | 0.66548 | 13+D | 13.7747 | 13.49076 | 0.28394 | no | 12.82528 | -0.17472 | 0.5707696 | 0.416387 | 0.0272 | 0.69088 | 13+D | 13.8001 | 13.79556 | 0.00454 | no | 13.10468 | 0.10468 | 0.5799211 | 0.42883
Cs | 0.02627716 | 0.0262 | 0.66548 | 0.0257 | 0.65278 | 13+D | 13.7747 | 13.49152 | 0.2831778 | no | 12.83874 | -0.1612578 | 0.55929 | 0.4050693 | 0.0267 | 0.67818 | 13+D | 13.8001 | 13.79632 | 0.003777838 | no | 13.11814 | 0.1181422 | 0.5686766 | 0.4177406
D | 0.03147817 | 0.031 | 0.7874 | 0.0305 | 0.7747 | 13+E | 13.79248 | 13.52625 | 0.2662345 | no | 12.75155 | -0.2484545 | 0.6075342 | 0.4663748 | 0.0315 | 0.8001 | 13+E | 13.81788 | 13.80565 | 0.01223455 | no | 13.00555 | 0.005545455 | 0.6151991 | 0.4767966
E | 0.03202756 | 0.0317 | 0.80518 | 0.0312 | 0.79248 | 13+F | 13.84328 | 13.6033 | 0.23998 | no | 12.81082 | -0.18918 | 0.5567419 | 0.4302863 | 0.0322 | 0.81788 | 13+F | 13.86868 | 13.8573 | 0.01138 | no | 13.03942 | 0.03942 | 0.5645128 | 0.4402742
F | 0.03375047 | 0.0337 | 0.85598 | 0.0332 | 0.84328 | 13+G or +Gs | 13.9525 | 13.73142 | 0.2210752 | no | 12.88814 | -0.1118552 | 0.5234454 | 0.4117148 | 0.0342 | 0.86868 | 13+G or +Gs | 13.9779 | 13.96002 | 0.01787524 | no | 13.09134 | 0.09134476 | 0.5308423 | 0.420846
G | 0.03796299 | 0.038 | 0.9652 | 0.0375 | 0.9525 | 13+H | 14.1303 | 13.87018 | 0.2601198 | no | 12.91768 | -0.08231982 | 0.516153 | 0.4186123 | 0.0385 | 0.9779 | 13+H | 14.1557 | 14.07338 | 0.08231982 | no | 13.09548 | 0.09548018 | 0.5227223 | 0.4265059
Gs | 0.03838914 | 0.0384 | 0.97536 | 0.0379 | 0.96266 | 13+Hs | 14.12776 | 13.87569 | 0.2520682 | no | 12.91303 | -0.08696824 | 0.5218465 | 0.4242706 | 0.0389 | 0.98806 | 13+Hs | 14.15316 | 14.07889 | 0.07426824 | no | 13.09083 | 0.09083176 | 0.5283408 | 0.4320902
H | 0.04499213 | 0.045 | 1.143 | 0.0445 | 1.1303 | 13+I | 14.26746 | 14.0553 | 0.21216 | no | 12.925 | -0.075 | 0.5247041 | 0.4411451 | 0.0455 | 1.1557 | 13+I | 14.29286 | 14.2331 | 0.05976 | no | 13.0774 | 0.0774 | 0.530243 | 0.4476578
Hs | 0.04489052 | 0.0449 | 1.14046 | 0.0444 | 1.12776 | 13+Is | 14.30556 | 14.053 | 0.2525558 | no | 12.92524 | -0.07475579 | 0.5235151 | 0.4399576 | 0.0454 | 1.15316 | 13+Is | 14.33096 | 14.2308 | 0.1001558 | no | 13.07764 | 0.07764421 | 0.5290678 | 0.4464841
I | 0.05039058 | 0.0504 | 1.28016 | 0.0499 | 1.26746 | 13+J | 14.69418 | 14.20516 | 0.4890232 | no | 12.9377 | -0.06230317 | 0.4898322 | 0.420268 | 0.0509 | 1.29286 | 13+J | 14.71958 | 14.35756 | 0.3620232 | no | 13.0647 | 0.06469683 | 0.4947914 | 0.4259035
Is | 0.05188414 | 0.0519 | 1.31826 | 0.0514 | 1.30556 | 13+J | 14.69418 | 14.24407 | 0.4501057 | no | 12.93851 | -0.06148571 | 0.5045247 | 0.4349649 | 0.0524 | 1.33096 | 13+J | 14.71958 | 14.39647 | 0.3231057 | no | 13.06551 | 0.06551429 | 0.5093408 | 0.4404572
J | 0.06724081 | 0.0672 | 1.70688 | 0.0667 | 1.69418 | 13+K | 15.33172 | 14.63923 | 0.6924867 | no | 12.94505 | -0.05494667 | 0.5234988 | 0.4678791 | 0.0677 | 1.71958 | 13+K | 15.35712 | 14.76623 | 0.5908867 | no | 13.04665 | 0.04665333 | 0.5272095 | 0.472023
K | 0.09233104 | 0.0923 | 2.34442 | 0.0918 | 2.33172 | 13+L | 16.06324 | 15.291255 | 0.771985 | no | 12.959535 | -0.040465 | 0.5397694 | 0.4981012 | 0.0928 | 2.35712 | 13+L | 16.08864 | 15.392855 | 0.695785 | no | 13.035735 | 0.035735 | 0.5424596 | 0.501035
L | 0.1211047 | 0.1211 | 3.07594 | 0.1206 | 3.06324 | 13+M or +Ms | 19.28396 | 16.0376 | 3.246361 | no | 12.97436 | -0.02564121 | 0.4721991 | 0.444452 | 0.1216 | 3.08864 | 13+M or +Ms | 19.30936 | 16.1138 | 3.195561 | no | 13.02516 | 0.02515879 | 0.4742576 | 0.4466187
M | 0.2501837 | 0.2502 | 6.35508 | 0.2497 | 6.34238 | 13+A | 13.58674 | 12.98771 | 0.5990267 | no | 12.98771 | -0.01228667 | 0.4883369 | 0.4744777 | 0.2507 | 6.36778 | 13+A | 13.61214 | 13.01311 | 0.5990267 | no | 13.01311 | 0.01311333 | 0.4893356 | 0.4755034
Ms | 0.2479331 | 0.2479 | 6.29666 | 0.2474 | 6.28396 | 13+As | 13.58674 | 12.98646 | 0.60028 | no | 12.98646 | -0.01354 | 0.4838855 | 0.4700249 | 0.2484 | 6.30936 | 13+As | 13.61214 | 13.01186 | 0.60028 | no | 13.01186 | 0.01186 | 0.484893 | 0.4710595
What if the Maximum thickness that matters is the total pitch thickness <= 13mm?
Tolerance | 0.001
Ideal Values |  |  |  | Minimum Spacer Value | [5 empty] | Maximum Spacer
Bundle | Ideal Spacer | To Tolerance |  | Spacer |  | Tot Pitch Thickness | Gap | Slit/Pitch | Slit/Pitch | Spacer |  | Tot Pitch Thickness | Gap | Slit/Pitch | Slit/Pitch
| in | in | mm | in | mm | mm | mm | no shadow | max shadow | in | mm | mm | mm | no shadow | max shadow
A | 0.02425197 | 0.017 | 0.4318 | 0.016 | 0.4064 | 10.6816 | 2.3184 |  |  | 0.018 | 0.4572 | 11.3928 | 1.6072
As | 0.02421939 | 0.024 | 0.6096 | 0.023 | 0.5842 | 13.18156 | -0.1815586 |  |  | 0.025 | 0.635 | 13.89276 | -0.8927586
B | 0.02294798 | 0.023 | 0.5842 | 0.022 | 0.5588 | 13.26985 | -0.2698545 |  |  | 0.024 | 0.6096 | 13.93025 | -0.9302545
Bs | 0.0223998 | 0.023 | 0.5842 | 0.022 | 0.5588 | 13.43694 | -0.4369405 |  |  | 0.024 | 0.6096 | 14.09734 | -1.097341
C | 0.02682534 | 0.027 | 0.6858 | 0.026 | 0.6604 | 13.4298 | -0.4298 |  |  | 0.028 | 0.7112 | 14.0394 | -1.0394
Cs | 0.02627716 | 0.026 | 0.6604 | 0.025 | 0.635 | 13.27816 | -0.2781622 |  |  | 0.027 | 0.6858 | 13.88776 | -0.8877622
D | 0.03147817 | 0.032 | 0.8128 | 0.031 | 0.7874 | 13.66595 | -0.6659455 |  |  | 0.033 | 0.8382 | 14.22475 | -1.224745
E | 0.03202756 | 0.032 | 0.8128 | 0.031 | 0.7874 | 13.5525 | -0.5525 |  |  | 0.033 | 0.8382 | 14.0605 | -1.0605
F | 0.03375047 | 0.034 | 0.8636 | 0.033 | 0.8382 | 13.6857 | -0.6857048 |  |  | 0.035 | 0.889 | 14.1429 | -1.142905
G | 0.03796299 | 0.038 | 0.9652 | 0.037 | 0.9398 | 13.76858 | -0.7685802 |  |  | 0.039 | 0.9906 | 14.17498 | -1.17498
Gs | 0.03838914 | 0.038 | 0.9652 | 0.037 | 0.9398 | 13.69281 | -0.6928118 |  |  | 0.039 | 0.9906 | 14.09921 | -1.099212
H | 0.04499213 | 0.045 | 1.143 | 0.044 | 1.1176 | 13.9664 | -0.9664 |  |  | 0.046 | 1.1684 | 14.322 | -1.322
Hs | 0.04489052 | 0.045 | 1.143 | 0.044 | 1.1176 | 13.98188 | -0.9818842 |  |  | 0.046 | 1.1684 | 14.33748 | -1.337484
I | 0.05039058 | 0.05 | 1.27 | 0.049 | 1.2446 | 14.068 | -1.067997 |  |  | 0.051 | 1.2954 | 14.3728 | -1.372797
Is | 0.05188414 | 0.052 | 1.3208 | 0.051 | 1.2954 | 14.18311 | -1.183114 |  |  | 0.053 | 1.3462 | 14.48791 | -1.487914
J | 0.06724081 | 0.067 | 1.7018 | 0.066 | 1.6764 | 14.55033 | -1.550333 |  |  | 0.068 | 1.7272 | 14.80433 | -1.804333
K | 0.09233104 | 0.092 | 2.3368 | 0.091 | 2.3114 | 15.209975 | -2.209975 |  |  | 0.093 | 2.3622 | 15.413175 | -2.413175
L | 0.1211047 | 0.121 | 3.0734 | 0.12 | 3.048 | 15.99188 | -2.991879 |  |  | 0.122 | 3.0988 | 16.14428 | -3.144279
M | 0.2501837 | 0.25 | 6.35 | 0.249 | 6.3246 | 12.96993 | 0.03006667 |  |  | 0.251 | 6.3754 | 13.02073 | -0.02073333
Ms | 0.2479331 | 0.248 | 6.2992 | 0.247 | 6.2738 | 12.9763 | 0.0237 |  |  | 0.249 | 6.3246 | 13.0271 | -0.0271
Tolerance | 0.0005
Ideal Values |  |  |  | Minimum Spacer Value | [5 empty] | Maximum Spacer
Bundle | Ideal Spacer | To Tolerance |  | Spacer |  | Tot Pitch Thickness | Gap | Slit/Pitch | Slit/Pitch | Spacer |  | Tot Pitch Thickness | Gap | Slit/Pitch | Slit/Pitch
| in | in | mm | in | mm | mm | mm | no shadow | max shadow | in | mm | mm | mm | no shadow | max shadow
A | 0.02425197 | 0.022 | 0.5588 | 0.0215 | 0.5461 | 12.6374 | 0.3626 |  |  | 0.0225 | 0.5715 | 12.993 | 0.007
As | 0.02421939 | 0.022 | 0.5588 | 0.0215 | 0.5461 | 12.64816 | 0.3518414 |  |  | 0.0225 | 0.5715 | 13.00376 | -0.003758621
B | 0.02294798 | 0.0205 | 0.5207 | 0.02 | 0.508 | 12.60945 | 0.3905455 |  |  | 0.021 | 0.5334 | 12.93965 | 0.06034545
Bs | 0.0223998 | 0.02 | 0.508 | 0.0195 | 0.4953 | 12.61144 | 0.3885595 |  |  | 0.0205 | 0.5207 | 12.94164 | 0.05835946
C | 0.02682534 | 0.024 | 0.6096 | 0.0235 | 0.5969 | 12.6678 | 0.3322 |  |  | 0.0245 | 0.6223 | 12.9726 | 0.0274
Cs | 0.02627716 | 0.0225 | 0.5715 | 0.022 | 0.5588 | 12.36376 | 0.6362378 |  |  | 0.023 | 0.5842 | 12.66856 | 0.3314378
D | 0.03147817 | 0.028 | 0.7112 | 0.0275 | 0.6985 | 12.68805 | 0.3119545 |  |  | 0.0285 | 0.7239 | 12.96745 | 0.03255455
E | 0.03202756 | 0.028 | 0.7112 | 0.0275 | 0.6985 | 12.6635 | 0.3365 |  |  | 0.0285 | 0.7239 | 12.9175 | 0.0825
F | 0.03375047 | 0.029 | 0.7366 | 0.0285 | 0.7239 | 12.657 | 0.3429952 |  |  | 0.0295 | 0.7493 | 12.8856 | 0.1143952
G | 0.03796299 | 0.0325 | 0.8255 | 0.032 | 0.8128 | 12.75258 | 0.2474198 |  |  | 0.033 | 0.8382 | 12.95578 | 0.04421982
Gs | 0.03838914 | 0.033 | 0.8382 | 0.0325 | 0.8255 | 12.77841 | 0.2215882 |  |  | 0.0335 | 0.8509 | 12.98161 | 0.01838824
H | 0.04499213 | 0.038 | 0.9652 | 0.0375 | 0.9525 | 12.8107 | 0.1893 |  |  | 0.0385 | 0.9779 | 12.9885 | 0.0115
Hs | 0.04489052 | 0.038 | 0.9652 | 0.0375 | 0.9525 | 12.82618 | 0.1738158 |  |  | 0.0385 | 0.9779 | 13.00398 | -0.003984211
I | 0.05039058 | 0.0415 | 1.0541 | 0.041 | 1.0414 | 12.8488 | 0.1512032 |  |  | 0.042 | 1.0668 | 13.0012 | -0.001196825
Is | 0.05188414 | 0.0425 | 1.0795 | 0.042 | 1.0668 | 12.81151 | 0.1884857 |  |  | 0.043 | 1.0922 | 12.96391 | 0.03608571
J | 0.06724081 | 0.0533 | 1.35382 | 0.0528 | 1.34112 | 12.87393 | 0.1260667 |  |  | 0.0538 | 1.36652 | 13.00093 | -0.0009333333
K | 0.09233104 | 0.0687 | 1.74498 | 0.0682 | 1.73228 | 12.893495 | 0.106505 |  |  | 0.0692 | 1.75768 | 12.995095 | 0.004905
L | 0.1211047 | 0.1 | 2.54 | 0.0995 | 2.5273 | 14.42978 | -1.429779 |  |  | 0.1005 | 2.5527 | 14.50598 | -1.505979
M | 0.2501837 | 0.25 | 6.35 | 0.2495 | 6.3373 | 12.98263 | 0.01736667 |  |  | 0.2505 | 6.3627 | 13.00803 | -0.008033333
Ms | 0.2479331 | 0.248 | 6.2992 | 0.2475 | 6.2865 | 12.989 | 0.011 |  |  | 0.2485 | 6.3119 | 13.0144 | -0.0144
8/14/2012 Spacer Calculation
This detailed view is summarized in a table below.
[17 empty] | Case 1: Closest Spacer Value | [7 empty] | Case 2: Closest Bundle Thickness w/ extra spacer (minimize % error) | [9 empty] | Case 3: Ideal Spacer values
Bundle | Pitches/Bundle | Nom Pitch | Bundle Count | Blades | Design Slat |  | Nominal Slat | Slat Code | Slat Mean | Slat Mean | Slat Mean | Shadow | N spacers | Ideal Spacer | Ideal Spacer | Bundle Code | Std Spacers |  | Max tot Thick | Max total Thick | Total Thickness | Difference | Tot Pitch Thickness |  | Std Spacers |  | Max tot Thick | Max Tot Thick | Total Thickness |  | Tot Pitch Thickness |  | Slit/Pitch | Slit/Pitch | Spacers |  | Max tot Thick | Max tot Thick | Total Thickness |  | Tot Pitch Thickness | Slit/Pitch | Slit/Pitch | N spacers needed | N spacers in
|  | mm | Total, on Grid | Total, on Grid | mm | in | inches |  | mm | in | over/under Nom? |  | per bundle | mm | in |  | in | mm | formula | mm | mm | mm | mm | difference | in | mm | formula | mm | mm | difference | mm | difference | no shadow | max shadow | in | mm | formula | mm | mm | difference | mm | no shadow | max shadow | Total, for ordering | group, for ordering
A | 13 | 1 | 4 | 52 | 0.41 | 0.01614173 | 0.015 | A | 0.384 | 0.01511811 | under | 0.116 | 14 | 0.616 | 0.02425197 | A | 0.025 | 0.635 | 13+B | 13.635 | 13.882 | -0.247 | 13.247 | 0.247 | 0.02 | 0.508 | 13+B | 13.508 | 12.104 | 1.404 | 11.596 | -1.404 | 0.5695067 | 0.367713 | 0.02401575 | 0.61 | 13+B | 13.58 | 13.532 | 0.048 | 12.922 | 0.6136821 | 0.4325956 | 60
As | 13 | 1 | 2 | 26 | 0.41 | 0.01614173 | 0.015 | As | 0.3848276 | 0.01515069 | under | 0.1151724 | 14 | 0.6151724 | 0.02421939 | As | 0.025 | 0.635 | 13+Bs | 13.508 | 13.89276 | -0.3847586 | 13.25776 | 0.2577586 | 0.02 | 0.508 | 13+Bs | 13.508 | 12.11476 | 1.393241 | 11.60676 | -1.393241 | 0.5689788 | 0.3673722 | 0.02401575 | 0.61 | 13+Bs | 13.57 | 13.54276 | 0.02724138 | 12.93276 | 0.6131716 | 0.4322357 | 29
B | 12 | 1.083333 | 4 | 48 | 0.4516667 | 0.01778215 | 0.02 | B | 0.5004545 | 0.01970293 | over | 0.04121212 | 13 | 0.5828788 | 0.02294798 | B | 0.025 | 0.635 | 13+C | 13.635 | 14.26045 | -0.6254545 | 13.62545 | 0.6254545 | 0.02 | 0.508 | 13+C | 13.635 | 12.60945 | 1.025545 | 12.10145 | -0.8985455 | 0.5037411 | 0.3252502 | 0.02283465 | 0.58 | 13+C | 13.68 | 13.54545 | 0.1345455 | 12.96545 | 0.5368111 | 0.3702146 | 52
Bs | 12 | 1.083333 | 2 | 24 | 0.4516667 | 0.01778215 | 0.02 | Bs | 0.5143784 | 0.02025112 | over | 0.02728829 | 13 | 0.568955 | 0.0223998 | Bs | 0.02 | 0.508 | 13+Cs | 13.635 | 12.77654 | 0.8584595 | 12.26854 | -0.7314595 | 0.02 | 0.508 | 13+Cs | 13.635 | 12.77654 | 0.8584595 | 12.26854 | -0.7314595 | 0.4968806 | 0.3208206 | 0.02244094 | 0.57 | 13+Cs | 13.67 | 13.58254 | 0.08745946 | 13.01254 | 0.5256468 | 0.3596531 | 26
C | 11 | 1.181818 | 4 | 44 | 0.5009091 | 0.01972083 | 0.02 | B | 0.5004545 | 0.01970293 | under | 0.09045455 | 12 | 0.6813636 | 0.02682534 | C | 0.025 | 0.635 | 13+D | 13.8128 | 13.125 | 0.6878 | 12.49 | -0.51 | 0.025 | 0.635 | 13+D | 13.635 | 13.125 | 0.51 | 12.49 | -0.51 | 0.5592474 | 0.4007206 | 0.02677165 | 0.68 | 13+D | 13.8 | 13.665 | 0.135 | 12.985 | 0.5760493 | 0.4235657 | 48
Cs | 11 | 1.181818 | 1 | 11 | 0.5009091 | 0.01972083 | 0.02 | Bs | 0.5143784 | 0.02025112 | over | 0.07653071 | 12 | 0.6674398 | 0.02627716 | Cs | 0.025 | 0.635 | 13+D | 13.8128 | 13.27816 | 0.5346378 | 12.64316 | -0.3568378 | 0.025 | 0.635 | 13+D | 13.635 | 13.27816 | 0.3568378 | 12.64316 | -0.3568378 | 0.5524725 | 0.3958662 | 0.02637795 | 0.67 | 13+D | 13.8 | 13.69816 | 0.1018378 | 13.02816 | 0.5656976 | 0.4137191 | 12
D | 10 | 1.3 | 5 | 50 | 0.56 | 0.02204724 | 0.02 | B | 0.5004545 | 0.01970293 | under | 0.1495455 | 11 | 0.7995455 | 0.03147817 | D | 0.032 | 0.8128 | 13+E | 13.8128 | 13.94535 | -0.1325455 | 13.13255 | 0.1325455 | 0.025 | 0.635 | 13+E | 13.635 | 11.98955 | 1.645455 | 11.35455 | -1.645455 | 0.5592474 | 0.4007206 | 0.03149606 | 0.8 | 13+E | 13.81 | 13.80455 | 0.005454545 | 13.00455 | 0.6151695 | 0.4767564 | 55
E | 9 | 1.444444 | 5 | 45 | 0.6322222 | 0.02489064 | 0.025 | C | 0.6309444 | 0.02484033 | under | 0.09127778 | 10 | 0.8135 | 0.03202756 | E | 0.032 | 0.8128 | 13+F | 13.8128 | 13.8065 | 0.0063 | 12.9937 | -0.0063 | 0.025 | 0.635 | 13+F | 13.8128 | 12.0285 | 1.7843 | 11.3935 | -1.6065 | 0.5016018 | 0.3594155 | 0.03188976 | 0.81 | 13+F | 13.86 | 13.7785 | 0.0815 | 12.9685 | 0.5621313 | 0.4372132 | 50
F | 8 | 1.625 | 5 | 40 | 0.7225 | 0.02844488 | 0.03 | D | 0.7677381 | 0.03022591 | over | 0.0447619 | 9 | 0.8572619 | 0.03375047 | F | 0.032 | 0.8128 | 13+G or +Gs | 14.016 | 13.4571 | 0.5588952 | 12.6443 | -0.3556952 | 0.032 | 0.8128 | 13+G or +Gs | 13.8128 | 13.4571 | 0.3556952 | 12.6443 | -0.3556952 | 0.5142552 | 0.40037 | 0.03385827 | 0.86 | 13+G or +Gs | 13.96 | 13.8819 | 0.07809524 | 13.0219 | 0.5283405 | 0.4177576 | 45
G | 7 | 1.857143 | 4 | 28 | 0.8385714 | 0.03301462 | 0.035 | E | 0.8928829 | 0.03515287 | over | 0.03568855 | 8 | 0.96426 | 0.03796299 | G | 0.04 | 1.016 | 13+H | 14.27 | 14.37818 | -0.1081802 | 13.36218 | 0.3621802 | 0.032 | 0.8128 | 13+H | 14.016 | 12.75258 | 1.26342 | 11.93978 | -1.06022 | 0.4765247 | 0.3709951 | 0.03779528 | 0.96 | 13+H | 14.14 | 13.93018 | 0.2098198 | 12.97018 | 0.5181115 | 0.4209656 | 32
Gs | 7 | 1.857143 | 2 | 14 | 0.8385714 | 0.03301462 | 0.035 | Es | 0.8820588 | 0.03472673 | over | 0.04651261 | 8 | 0.975084 | 0.03838914 | Gs | 0.04 | 1.016 | 13+Hs | 14.27 | 14.30241 | -0.03241176 | 13.28641 | 0.2864118 | 0.032 | 0.8128 | 13+Hs | 14.016 | 12.67681 | 1.339188 | 11.86401 | -1.135988 | 0.479568 | 0.3733644 | 0.03858268 | 0.98 | 13+Hs | 14.14 | 14.01441 | 0.1255882 | 13.03441 | 0.5262992 | 0.429632 | 16
H | 6 | 2.166667 | 4 | 24 | 0.9933333 | 0.03910761 | 0.04 | F | 1.023867 | 0.04030971 | over | 0.05946667 | 7 | 1.1428 | 0.04499213 | H | 0.05 | 1.27 | 13+I | 14.27 | 15.0332 | -0.7632 | 13.7632 | 0.7632 | 0.04 | 1.016 | 13+I | 14.016 | 13.2552 | 0.7608 | 12.2392 | -0.7608 | 0.4980718 | 0.4098307 | 0.04488189 | 1.14 | 13+I | 14.28 | 14.1232 | 0.1568 | 12.9832 | 0.5268347 | 0.4436503 | 28
Hs | 6 | 2.166667 | 3 | 18 | 0.9933333 | 0.03910761 | 0.04 | Fs | 1.026447 | 0.04041131 | over | 0.05688596 | 7 | 1.140219 | 0.04489052 | Hs | 0.05 | 1.27 | 13+Is | 14.27 | 15.04868 | -0.7786842 | 13.77868 | 0.7786842 | 0.04 | 1.016 | 13+Is | 14.016 | 13.27068 | 0.7453158 | 12.25468 | -0.7453158 | 0.4974424 | 0.4093129 | 0.04488189 | 1.14 | 13+Is | 14.32 | 14.13868 | 0.1813158 | 12.99868 | 0.5262071 | 0.4431218 | 21
I | 5 | 2.6 | 4 | 20 | 1.21 | 0.0476378 | 0.05 | G | 1.320079 | 0.05197163 | over | -0.02007937 | 6 | 1.279921 | 0.05039058 | I | 0.05 | 1.27 | 13+J | 14.5875 | 14.2204 | 0.3671032 | 12.9504 | -0.04960317 | 0.04 | 1.016 | 13+J | 14.27 | 12.6964 | 1.573603 | 11.6804 | -1.319603 | 0.4349167 | 0.3578646 | 0.0503937 | 1.28 | 13+J | 14.71 | 14.2804 | 0.4296032 | 13.0004 | 0.4922927 | 0.423064 | 24
Is | 5 | 2.6 | 2 | 10 | 1.21 | 0.0476378 | 0.05 | Gs | 1.282143 | 0.05047807 | over | 0.01785714 | 6 | 1.317857 | 0.05188414 | Is | 0.05 | 1.27 | 13+J | 14.5875 | 14.03071 | 0.5567857 | 12.76071 | -0.2392857 | 0.04 | 1.016 | 13+J | 14.27 | 12.50671 | 1.763286 | 11.49071 | -1.509286 | 0.4420961 | 0.363772 | 0.0519685 | 1.32 | 13+J | 14.71 | 14.33071 | 0.3792857 | 13.01071 | 0.5072742 | 0.4381005 | 12
J | 4 | 3.25 | 5 | 20 | 1.535 | 0.06043307 | 0.06 | H | 1.542083 | 0.06071194 | over | 0.08291667 | 5 | 1.707917 | 0.06724081 | J | 0.0625 | 1.5875 | 13+K | 15.286 | 14.10583 | 1.180167 | 12.51833 | -0.4816667 | 0.05 | 1.27 | 13+K | 14.5875 | 12.51833 | 2.069167 | 11.24833 | -1.751667 | 0.4516225 | 0.387613 | 0.06732283 | 1.71 | 13+K | 15.35 | 14.71833 | 0.6316667 | 13.00833 | 0.5258168 | 0.4704676 | 25
K | 3 | 4.333333 | 5 | 15 | 2.076667 | 0.08175853 | 0.08 | I | 1.988125 | 0.07827264 | under | 0.1785417 | 4 | 2.345208 | 0.09233104 | K | 0.09 | 2.286 | 13+L | 16.175 | 15.108375 | 1.066625 | 12.822375 | -0.177625 | 0.0625 | 1.5875 | 13+L | 15.032 | 12.314375 | 2.717625 | 10.726875 | -2.273125 | 0.4439783 | 0.3936375 | 0.09251969 | 2.35 | 13+L | 16.08 | 15.364375 | 0.715625 | 13.014375 | 0.5417087 | 0.5002161 | 20
L | 2 | 6.5 | 5 | 10 | 3.16 | 0.1244094 | 0.125 | J | 3.423939 | 0.1348008 | over | -0.1739394 | 3 | 3.076061 | 0.1211047 | L | 0.125 | 3.175 | 13+M or +Ms | 19.35 | 16.37288 | 2.977121 | 13.19788 | 0.1978788 | 0.08 | 2.032 | 13+M or +Ms | 19.35 | 12.94388 | 6.406121 | 10.91188 | -2.088121 | 0.3724382 | 0.3394466 | 0.1212598 | 3.08 | 13+M or +Ms | 19.3 | 16.08788 | 3.212121 | 13.00788 | 0.4735591 | 0.4458836 | 15
M | 1 | 13 | 4 | 4 | 6.41 | 0.2523622 | 0.25 | K | 6.645333 | 0.2616273 | over | -0.1453333 | 1 | 6.354667 | 0.2501837 | M | 0.25 | 6.35 | 13+A | 13.635 | 13.63033 | 0.004666667 | 12.99533 | -0.004666667 | 0.25 | 6.35 | 13+A | 13.508 | 13.50333 | 0.004666667 | 12.99533 | -0.004666667 | 0.4886369 | 0.4747858 | 0.25 | 6.35 | 13+A | 13.61 | 13.60533 | 0.004666667 | 12.99533 | 0.4886369 | 0.4747858 | 4
Ms | 1 | 13 | 1 | 1 | 6.41 | 0.2523622 | 0.25 | Ks | 6.7025 | 0.263878 | over | -0.2025 | 1 | 6.2975 | 0.2479331 | Ms | 0.25 | 6.35 | 13+As | 13.635 | 13.6875 | -0.0525 | 13.0525 | 0.0525 | 0.25 | 6.35 | 13+As | 13.508 | 13.5605 | -0.0525 | 13.0525 | 0.0525 | 0.4864968 | 0.4727064 | 0.2480315 | 6.3 | 13+As | 13.61 | 13.6125 | -0.0025 | 13.0025 | 0.4845222 | 0.4706787 | 1
|  |  | 71 | 504
Was the extra spacer forgotten in the initial calculation??? |  |  |  | No. 13mm is the nomial total pitch thickness
Should I use the Mean or the Mode? |  |  | Use the Mean
Max Shadow is defined as .18mm
8/14/2012 Summary Table for Gordon
| Nominal Values |  |  | Case 1 |  |  |  | Case 2 | [5 empty] | Case 3
Bundle | Nom Pitch | Avg. Slat | Ideal Spacer | Std Spacers 1 | Tot Thickness | Total Too thick? | Slit/ pitch | Std Spacers 2 | Tot Thickness | Total Too thick? | Tot Pitch Thickness | Slit/ pitch | Slit/pitch | Ideal Spacers | Total Thickness | Total too thick? | Tot Pitch Thickness | Slit/pitch | Slit/pitch
| mm | mm | mm | mm | mm |  | no shadow | mm | mm |  | mm | no shadow | max shadow | mm | mm |  | mm | no shadow | max shadow
A | 1 | 0.384 | 0.616 | 0.635 | 13.882 | yes | 0.635 | 0.635 | 12.104 | no | 11.596 | 0.5695067 | 0.367713 | 0.61 | 13.532 | no | 12.922 | 0.6136821 | 0.4325956
As | 1 | 0.3848276 | 0.6151724 | 0.635 | 13.89276 | yes | 0.635 | 0.635 | 12.11476 | no | 11.60676 | 0.5689788 | 0.3673722 | 0.61 | 13.54276 | no | 12.93276 | 0.6131716 | 0.4322357
B | 1.083333 | 0.5004545 | 0.5828788 | 0.635 | 14.26045 | yes | 0.5861538 | 0.635 | 12.60945 | no | 12.10145 | 0.5037411 | 0.3252502 | 0.58 | 13.54545 | no | 12.96545 | 0.5368111 | 0.3702146
Bs | 1.083333 | 0.5143784 | 0.568955 | 0.508 | 12.77654 | no | 0.4689231 | 0.508 | 12.77654 | no | 12.26854 | 0.4968806 | 0.3208206 | 0.57 | 13.58254 | no | 13.01254 | 0.5256468 | 0.3596531
C | 1.181818 | 0.5004545 | 0.6813636 | 0.635 | 13.125 | no | 0.5373077 | 0.635 | 13.125 | no | 12.49 | 0.5592474 | 0.4007206 | 0.68 | 13.665 | no | 12.985 | 0.5760493 | 0.4235657
Cs | 1.181818 | 0.5143784 | 0.6674398 | 0.635 | 13.27816 | no | 0.5373077 | 0.635 | 13.27816 | no | 12.64316 | 0.5524725 | 0.3958662 | 0.67 | 13.69816 | no | 13.02816 | 0.5656976 | 0.4137191
D | 1.3 | 0.5004545 | 0.7995455 | 0.8128 | 13.94535 | yes | 0.6252308 | 0.8128 | 11.98955 | no | 11.35455 | 0.5592474 | 0.4007206 | 0.8 | 13.80455 | no | 13.00455 | 0.6151695 | 0.4767564
E | 1.444444 | 0.6309444 | 0.8135 | 0.8128 | 13.8065 | no | 0.5627077 | 0.8128 | 12.0285 | no | 11.3935 | 0.5016018 | 0.3594155 | 0.81 | 13.7785 | no | 12.9685 | 0.5621313 | 0.4372132
F | 1.625 | 0.7677381 | 0.8572619 | 0.8128 | 13.4571 | no | 0.5001846 | 0.8128 | 13.4571 | no | 12.6443 | 0.5142552 | 0.40037 | 0.86 | 13.8819 | no | 13.0219 | 0.5283405 | 0.4177576
G | 1.857143 | 0.8928829 | 0.96426 | 1.016 | 14.37818 | yes | 0.5470769 | 1.016 | 12.75258 | no | 11.93978 | 0.4765247 | 0.3709951 | 0.96 | 13.93018 | no | 12.97018 | 0.5181115 | 0.4209656
Gs | 1.857143 | 0.8820588 | 0.975084 | 1.016 | 14.30241 | yes | 0.5470769 | 1.016 | 12.67681 | no | 11.86401 | 0.479568 | 0.3733644 | 0.98 | 14.01441 | no | 13.03441 | 0.5262992 | 0.429632
H | 2.166667 | 1.023867 | 1.1428 | 1.27 | 15.0332 | yes | 0.5861538 | 1.27 | 13.2552 | no | 12.2392 | 0.4980718 | 0.4098307 | 1.14 | 14.1232 | no | 12.9832 | 0.5268347 | 0.4436503
Hs | 2.166667 | 1.026447 | 1.140219 | 1.27 | 15.04868 | yes | 0.5861538 | 1.27 | 13.27068 | no | 12.25468 | 0.4974424 | 0.4093129 | 1.14 | 14.13868 | no | 12.99868 | 0.5262071 | 0.4431218
I | 2.6 | 1.320079 | 1.279921 | 1.27 | 14.2204 | no | 0.4884615 | 1.27 | 12.6964 | no | 11.6804 | 0.4349167 | 0.3578646 | 1.28 | 14.2804 | no | 13.0004 | 0.4922927 | 0.423064
Is | 2.6 | 1.282143 | 1.317857 | 1.27 | 14.03071 | no | 0.4884615 | 1.27 | 12.50671 | no | 11.49071 | 0.4420961 | 0.363772 | 1.32 | 14.33071 | no | 13.01071 | 0.5072742 | 0.4381005
J | 3.25 | 1.542083 | 1.707917 | 1.5875 | 14.10583 | no | 0.4884615 | 1.5875 | 12.51833 | no | 11.24833 | 0.4516225 | 0.387613 | 1.71 | 14.71833 | no | 13.00833 | 0.5258168 | 0.4704676
K | 4.333333 | 1.988125 | 2.345208 | 2.286 | 15.108375 | no | 0.5275385 | 2.286 | 12.314375 | no | 10.726875 | 0.4439783 | 0.3936375 | 2.35 | 15.364375 | no | 13.014375 | 0.5417087 | 0.5002161
L | 6.5 | 3.423939 | 3.076061 | 3.175 | 16.37288 | no | 0.4884615 | 3.175 | 12.94388 | no | 10.91188 | 0.3724382 | 0.3394466 | 3.08 | 16.08788 | no | 13.00788 | 0.4735591 | 0.4458836
M | 13 | 6.645333 | 6.354667 | 6.35 | 13.63033 | no | 0.4884615 | 6.35 | 13.50333 | no | 12.99533 | 0.4886369 | 0.4747858 | 6.35 | 13.60533 | no | 12.99533 | 0.4886369 | 0.4747858
Ms | 13 | 6.7025 | 6.2975 | 6.35 | 13.6875 | yes | 0.4884615 | 6.35 | 13.5605 | yes | 13.0525 | 0.4864968 | 0.4727064 | 6.3 | 13.6125 | yes | 13.0025 | 0.4845222 | 0.4706787
Notes | [5 empty] | Lots of interference |  |  |  | Ok on total thickness, but the | [5 empty] | The coarsest bundle is only over
[6 empty] | from bundles being too big |  |  |  | sum of the pitches is less than 13mm | [5 empty] | by 3 microns
so there will be somewhat large gaps
[10 empty] | between the bundles |  |  |  | *** 8/15/2012 This combination is chosen

## Spacers II
GRIPS slats
Tungsten Testing
Spacers II
This sheet provides the spacer values and required numbers

## Washers
Washers are smaller than the thinnest slat by the tolerance that the washers will be machined by
The values are tied to the slat thicknesses, not the bundle sizes
washer tolerance
in | mm
0.001 | 0.0254
Slat | Smallest | Washer |  | Largest | Largest | Average | Average |  | Notes
| Thickness | Thickness |  | Thickness | Gap | Thickness | Gap
| mm | mm | in | mm | mm | mm | mm | in
A | 0.36 | 0.3346 | 0.01317323 | 0.4 | 0.0654 | 0.384 | 0.0494 | 0.001944882
As | 0.36 | 0.3346 | 0.01317323 | 0.39 | 0.0554 | 0.3848276 | 0.05022759 | 0.001977464
B | 0.47 | 0.4446 | 0.01750394 | 0.52 | 0.0754 | 0.5004545 | 0.05585455 | 0.002198998
Bs | 0.49 | 0.4646 | 0.01829134 | 0.54 | 0.0754 | 0.5143784 | 0.04977838 | 0.001959779
C | 0.6 | 0.5746 | 0.02262205 | 0.66 | 0.0854 | 0.6309444 | 0.05634444 | 0.002218285
D | 0.73 | 0.7046 | 0.02774016 | 0.8 | 0.0954 | 0.7677381 | 0.0631381 | 0.002485752
E | 0.85 | 0.8246 | 0.03246457 | 0.93 | 0.1054 | 0.8928829 | 0.06828288 | 0.002688302
Es | 0.85 | 0.8246 | 0.03246457 | 0.91 | 0.0854 | 0.8820588 | 0.05745882 | 0.002262158
F | 0.99 | 0.9646 | 0.03797638 | 1.07 | 0.1054 | 1.029058 | 0.06445797 | 0.002537715 | Excluded two slats that were abnormally small
Fs | 1 | 0.9746 | 0.03837008 | 1.08 | 0.1054 | 1.026447 | 0.05184737 | 0.002041235
G | 1.25 | 1.2246 | 0.0482126 | 1.38 | 0.1554 | 1.320079 | 0.09547937 | 0.00375903
Gs | 1.25 | 1.2246 | 0.0482126 | 1.31 | 0.0854 | 1.281207 | 0.0566069 | 0.002228618
H | 1.49 | 1.4646 | 0.05766142 | 1.57 | 0.1054 | 1.542083 | 0.07748333 | 0.003050525
I | 1.93 | 1.9046 | 0.07498425 | 2.1 | 0.1954 | 1.988125 | 0.083525 | 0.003288386
J | 3.36 | 3.3346 | 0.1312835 | 3.46 | 0.1254 | 3.423939 | 0.08933939 | 0.003517299
K | 6.61 | 6.5846 | 0.2592362 | 6.72 | 0.1354 | 6.645333 | 0.06073333 | 0.002391076 | These don' t bend much, so excluded two extremely small measurements
Ks | 6.65 | 6.6246 | 0.260811 | 6.74 | 0.1154 | 6.7025 | 0.0779 | 0.003066929

## Ordering I
9/11/2012: Order sheet submitted to Bill D
10/11/2012: Changes made to spacer sizes and quantities
Washers ordered according to below specifications
GRIPS Spacer and Washer worksheet
The Spacers should be sent to a grind house for a tolerance of .0005 inches
Washers can be sent to a normal machine shop with a tolerance of .001 inches
The table is organized so that the size of washer and spacer for each bundle type is shown
The table is grouped so that it can be seen when the same sized washer or spacer is being used for multiple different bundle types
Spacer Order List | [5 empty] | Washer Order List
Bundle | Spacer Thickness | N spacers | N to Order |  |  | Bundle | Slat | Washer Thickness | N washers | N to Order
Code | in | needed | incl 10% spare |  |  | Code | Code | in | needed | incl 20% spare
A | 0.0236 | 180 |  |  |  | A | A | 0.01317323 | 26
As | 0.0236 | 58 | 261.8 |  |  | As | As | 0.01317323 | 26 | 62.4
B | 0.0227 | 156 | 171.6 |  |  | B | B | 0.01750394 | 24
Bs | 0.0222 | 52 | 57.2 |  |  | Bs | Bs | 0.01829134 | 24
C | 0.0267 | 144 | 158.4 |  |  | C | B | 0.01750394 | 22
Cs | 0.0262 | 24 | 27.4 |  |  | Cs | Bs | 0.01829134 | 22
D | 0.031 | 165 | 181.5 |  |  | D | B | 0.01750394 | 20 | 134.4
E | 0.0317 | 150 | 165 |  |  | E | C | 0.02262205 | 18 | 21.6
F | 0.0337 | 135 | 148.5 |  |  | F | D | 0.02774016 | 16 | 19.2
G | 0.038 | 96 |  |  |  | G | E | 0.03246457 | 14
Gs | 0.0384 | 32 | 140.8 |  |  | Gs | Es | 0.03246457 | 14 | 33.6
H | 0.045 | 84 |  |  |  | H | F | 0.03797638 | 12
Hs | 0.0449 | 42 | 138.6 |  |  | Hs | Fs | 0.03837008 | 12 | 28.8
I | 0.0504 | 72 | 79.2 |  |  | I | G | 0.0482126 | 10
Is | 0.0519 | 24 | 26.4 |  |  | Is | Gs | 0.0482126 | 10 | 24
J | 0.0672 | 75 | 82.5 |  |  | J | H | 0.05766142 | 8 | 10
K | 0.0923 | 60 | 66 |  |  | K | I | 0.07498425 | 6 | 8
L | 0.1211 | 45 | 49.5 |  |  | L | J | 0.1312835 | 4 | 5
M | 0.2502 | 12 | 15 |  |  | M | K | 0.2592362 | 2 | 3
Ms | 0.2479 | 2 | 4 |  |  | Ms | Ks | 0.260811 | 2 | 3
GRIPS Slats and Spacer Nominal Values
Bundle | Pitches/Bundle | Bundle Count | Blades | Slat Code | N spacers | N clamping |  | N spacers | Spacer Thickness
Code |  | Total, on Grid | Total, on Grid |  | per bundle | points |  | needed | in
A | 13 | 4 | 52 | A | 14 | 3 |  | 180 | 0.0236
As | 13 | 2 | 26 | As | 14 | 2 |  | 58 | 0.0236
B | 12 | 4 | 48 | B | 13 | 3 |  | 156 | 0.0227
Bs | 12 | 2 | 24 | Bs | 13 | 2 |  | 52 | 0.0222
C | 11 | 4 | 44 | B | 12 | 3 |  | 144 | 0.0267
Cs | 11 | 1 | 11 | Bs | 12 | 2 |  | 24 | 0.0262
D | 10 | 5 | 50 | B | 11 | 3 |  | 165 | 0.031
E | 9 | 5 | 45 | C | 10 | 3 |  | 150 | 0.0317
F | 8 | 5 | 40 | D | 9 | 3 |  | 135 | 0.0337
G | 7 | 4 | 28 | E | 8 | 3 |  | 96 | 0.038
Gs | 7 | 2 | 14 | Es | 8 | 2 |  | 32 | 0.0384
H | 6 | 4 | 24 | F | 7 | 3 |  | 84 | 0.045
Hs | 6 | 3 | 18 | Fs | 7 | 2 |  | 42 | 0.0449
I | 5 | 4 | 20 | G | 6 | 3 |  | 72 | 0.0504
Is | 5 | 2 | 10 | Gs | 6 | 2 |  | 24 | 0.0519
J | 4 | 5 | 20 | H | 5 | 3 |  | 75 | 0.0672
K | 3 | 5 | 15 | I | 4 | 3 |  | 60 | 0.0923
L | 2 | 5 | 10 | J | 3 | 3 |  | 45 | 0.1211
M | 1 | 4 | 4 | K | 1 | 3 |  | 12 | 0.2502
Ms | 1 | 1 | 1 | Ks | 1 | 2 |  | 2 | 0.2479
|  | 71 | 504 |  |  |  |  | 1608
[6 empty] | 2 for short slats |  | (Number of pitches +1)*Number of clamp points
3 for long slats

## Ordering II
10/22/2012: This order sheet submitted to Bill D
GRIPS Spacer Worksheet
Spacers have a tolerance of .001 inches
The table is organized so that the size of washer and spacer for each bundle type is shown
The table is grouped so that it can be seen when the same sized washer or spacer is being used for multiple different bundle types
Including 5% spares
N to order assumes the machined rectangular spacer (NOT fender washers)
Spacer Order List
Spacer | Spacer Thick | N spacers | N per | N to order
Code | in | needed | group | incl spares
A | 0.024 | 168
As | 0.024 | 52 | 220 | 231
B | 0.023 | 132 | 132 | 138.6
Bs | 0.022 | 260 | 260 | 273
C | 0.027 | 120 | 120 | 126
Cs | 0.026 | 22 | 22 | 23.1
D | 0.031 | 150 | 150 | 157.5
E | 0.032 | 150 | 150 | 157.5
F | 0.034 | 117 | 117 | 122.85
G | 0.038 | 72
Gs | 0.038 | 28 | 100 | 105
H | 0.044 | 72
Hs | 0.044 | 36 | 108 | 113.4
I | 0.05 | 64 | 64 | 67.2
Is | 0.052 | 16 | 16 | 16.8
J | 0.067 | 60 | 60 | 63
K | 0.092 | 45 | 45 | 47.25
L | 0.121 | 30 | 30 | 31.5
M | 0.25 | 12 | 12 | 12.6
Ms | 0.247 | 2 | 2 | 3
|  | 1608 | 1608 | 1689.3
For all Bundles, regardless of spacer size
Bundle | N Pitches | Bundle Count | N clamping | N spacers
Code | per bundle | Total, on Grid | points | needed tot
A | 13 | 4 | 3 | 168 | N Clamping points
As | 13 | 2 | 2 | 56 | 2 for short slats
B | 12 | 4 | 3 | 156 | 3 for long slats
Bs | 12 | 2 | 2 | 52
C | 11 | 4 | 3 | 144
Cs | 11 | 1 | 2 | 24
D | 10 | 5 | 3 | 165
E | 9 | 5 | 3 | 150
F | 8 | 5 | 3 | 135
G | 7 | 4 | 3 | 96
Gs | 7 | 2 | 2 | 32
H | 6 | 4 | 3 | 84
Hs | 6 | 3 | 2 | 42
I | 5 | 4 | 3 | 72
Is | 5 | 2 | 2 | 24
J | 4 | 5 | 3 | 75
K | 3 | 5 | 3 | 60
L | 2 | 5 | 3 | 45
M | 1 | 4 | 3 | 24
Ms | 1 | 1 | 2 | 4
|  | 71 |  | 1608
From N-1 Pitches
Bundle | N-1 spacers | Bundle Count | N clamping | N spacers
Code | per bundle | Total, on Grid | points | needed
A | 12 | 4 | 3 | 144
As | 12 | 2 | 2 | 48
B | 11 | 4 | 3 | 132
Bs | 11 | 2 | 2 | 44
C | 10 | 4 | 3 | 120
Cs | 10 | 1 | 2 | 20
D | 9 | 5 | 3 | 135
E | 8 | 5 | 3 | 120
F | 7 | 5 | 3 | 105
G | 6 | 4 | 3 | 72
Gs | 6 | 2 | 2 | 24
H | 5 | 4 | 3 | 60
Hs | 5 | 3 | 2 | 30
I | 4 | 4 | 3 | 48
Is | 4 | 2 | 2 | 16
J | 3 | 5 | 3 | 45
K | 2 | 5 | 3 | 30
L | 1 | 5 | 3 | 15
M | 0 | 4 | 3 | 0
Ms | 0 | 1 | 2 | 0
|  | 71 |  | 1208
From 1st Spacer
Bundle | 1st Spacer | Bundle Count | N clamping | N spacers
Code | code | Total, on Grid | points | needed
A | A | 4 | 3 | 12
As | As | 2 | 2 | 4
B | Bs | 4 | 3 | 12
Bs | Bs | 2 | 2 | 4
C | A | 4 | 3 | 12
Cs | Cs | 1 | 2 | 2
D | D | 5 | 3 | 15
E | E | 5 | 3 | 15
F | E | 5 | 3 | 15
G | F | 4 | 3 | 12
Gs | Gs | 2 | 2 | 4
H | H | 4 | 3 | 12
Hs | Hs | 3 | 2 | 6
I | I | 4 | 3 | 12
Is | I | 2 | 2 | 4
J | J | 5 | 3 | 15
K | K | 5 | 3 | 15
L | L | 5 | 3 | 15
M | M | 4 | 3 | 12
Ms | Ms | 1 | 2 | 2
|  | 71 |  | 200
From Final Spacer
Bundle | last spacer | Bundle Count | N clamping | N spacers
Code | code | Total, on Grid | points | needed
A | Bs | 4 | 3 | 12
As | Bs | 2 | 2 | 4
B | Bs | 4 | 3 | 12
Bs | Bs | 2 | 2 | 4
C | Bs | 4 | 3 | 12
Cs | Bs | 1 | 2 | 2
D | Bs | 5 | 3 | 15
E | Bs | 5 | 3 | 15
F | Bs | 5 | 3 | 15
G | Bs | 4 | 3 | 12
Gs | Bs | 2 | 2 | 4
H | Bs | 4 | 3 | 12
Hs | Bs | 3 | 2 | 6
I | Bs | 4 | 3 | 12
Is | Bs | 2 | 2 | 4
J | Bs | 5 | 3 | 15
K | Bs | 5 | 3 | 15
L | Bs | 5 | 3 | 15
M | Bs | 4 | 3 | 12
Ms | Bs | 1 | 2 | 2
200
Totals
Bundle | Spacer Value | N spacers | Totals for
Code | in | needed | thickness group
A | 0.024 | 168
As | 0.024 | 52 | 220
B | 0.023 | 132 | 132
Bs | 0.022 | 260 | 260
C | 0.027 | 120 | 120
Cs | 0.026 | 22 | 22
D | 0.031 | 150 | 150
E | 0.032 | 150 | 150
F | 0.034 | 117 | 117
G | 0.038 | 72
Gs | 0.038 | 28 | 100
H | 0.044 | 72
Hs | 0.044 | 36 | 108
I | 0.05 | 64 | 64
Is | 0.052 | 16 | 16
J | 0.067 | 60 | 60
K | 0.092 | 45 | 45
L | 0.121 | 30 | 30
M | 0.25 | 12 | 12
Ms | 0.247 | 2 | 2
|  | 1608 | 1608

## Ordering III
10/25/2012: This order sheet submitted to Bill D
GRIPS Spacer Worksheet
Spacers have a tolerance of .0005 inches
The table is organized so that the size of washer and spacer for each bundle type is shown
The table is grouped so that it can be seen when the same sized washer or spacer is being used for multiple different bundle types
Including <5% spares
N to order assumes the machined rectangular spacer (NOT fender washers)
Spacer Order List
Spacer | Spacer Thick | N spacers | N per | N to order
Code | in | needed | group | incl spares
A | 0.024 | 156
As | 0.024 | 52 | 208 | 213
B | 0.0224 | 144
Bs | 0.0224 | 248 | 392 | 402
C | 0.0268 | 132 | 132 | 135
Cs | 0.0262 | 22 | 22 | 23.1
D | 0.0314 | 150 | 150 | 152
E | 0.032 | 135 | 135 | 137
F | 0.0337 | 120 | 120 | 122
G | 0.0379 | 84 | 84 | 85
Gs | 0.0383 | 28 | 28 | 29.4
H | 0.0448 | 72
Hs | 0.0448 | 36 | 108 | 110
I | 0.05 | 60 | 60 | 61
Is | 0.051 | 20 | 20 | 21
J | 0.0672 | 60 | 60 | 61
K | 0.0923 | 45 | 45 | 46
L | 0.121 | 30 | 30 | 31
M | 0.25 | 12 | 12 | 12.6
Ms | 0.247 | 2 | 2 | 3
|  | 1608 | 1608 | 1644.1
For all Bundles, regardless of spacer size | [5 empty] | Totals
Bundle | N Pitches | Bundle Count | N clamping | N spacers |  | Bundle | Spacer Value | N spacers | Totals for
Code | per bundle | Total, on Grid | points | needed tot |  | Code | in | needed | thickness group
A | 13 | 4 | 3 | 168 | N Clamping points | A | 0.024 | 156
As | 13 | 2 | 2 | 56 | 2 for short slats | As | 0.024 | 52 | 208
B | 12 | 4 | 3 | 156 | 3 for long slats | B | 0.0224 | 144
Bs | 12 | 2 | 2 | 52 |  | Bs | 0.0224 | 248 | 392
C | 11 | 4 | 3 | 144 |  | C | 0.0268 | 132 | 132
Cs | 11 | 1 | 2 | 24 |  | Cs | 0.0262 | 22 | 22
D | 10 | 5 | 3 | 165 |  | D | 0.0314 | 150 | 150
E | 9 | 5 | 3 | 150 |  | E | 0.032 | 135 | 135
F | 8 | 5 | 3 | 135 |  | F | 0.0337 | 120 | 120
G | 7 | 4 | 3 | 96 |  | G | 0.0379 | 84 | 84
Gs | 7 | 2 | 2 | 32 |  | Gs | 0.0383 | 28 | 28
H | 6 | 4 | 3 | 84 |  | H | 0.0448 | 72
Hs | 6 | 3 | 2 | 42 |  | Hs | 0.0448 | 36 | 108
I | 5 | 4 | 3 | 72 |  | I | 0.05 | 60 | 60
Is | 5 | 2 | 2 | 24 |  | Is | 0.051 | 20 | 20
J | 4 | 5 | 3 | 75 |  | J | 0.0672 | 60 | 60
K | 3 | 5 | 3 | 60 |  | K | 0.0923 | 45 | 45
L | 2 | 5 | 3 | 45 |  | L | 0.121 | 30 | 30
M | 1 | 4 | 3 | 24 |  | M | 0.25 | 12 | 12
Ms | 1 | 1 | 2 | 4 |  | Ms | 0.247 | 2 | 2
|  | 71 |  | 1608 |  |  |  | 1608 | 1608
From N Pitches | [5 empty] | From Final Spacer
Bundle | N-1 spacers | Bundle Count | N clamping | N spacers |  | Bundle | last spacer | Bundle Count | N clamping | N spacers
Code | per bundle | Total, on Grid | points | needed |  | Code | code | Total, on Grid | points | needed
A | 13 | 4 | 3 | 156 |  | A | Bs | 4 | 3 | 12
As | 13 | 2 | 2 | 52 |  | As | Bs | 2 | 2 | 4
B | 12 | 4 | 3 | 144 |  | B | Bs | 4 | 3 | 12
Bs | 12 | 2 | 2 | 48 |  | Bs | Bs | 2 | 2 | 4
C | 11 | 4 | 3 | 132 |  | C | Bs | 4 | 3 | 12
Cs | 11 | 1 | 2 | 22 |  | Cs | Bs | 1 | 2 | 2
D | 10 | 5 | 3 | 150 |  | D | Bs | 5 | 3 | 15
E | 9 | 5 | 3 | 135 |  | E | Bs | 5 | 3 | 15
F | 8 | 5 | 3 | 120 |  | F | Bs | 5 | 3 | 15
G | 7 | 4 | 3 | 84 |  | G | Bs | 4 | 3 | 12
Gs | 7 | 2 | 2 | 28 |  | Gs | Bs | 2 | 2 | 4
H | 6 | 4 | 3 | 72 |  | H | Bs | 4 | 3 | 12
Hs | 6 | 3 | 2 | 36 |  | Hs | Bs | 3 | 2 | 6
I | 5 | 4 | 3 | 60 |  | I | Bs | 4 | 3 | 12
Is | 5 | 2 | 2 | 20 |  | Is | Bs | 2 | 2 | 4
J | 4 | 5 | 3 | 60 |  | J | Bs | 5 | 3 | 15
K | 3 | 5 | 3 | 45 |  | K | Bs | 5 | 3 | 15
L | 2 | 5 | 3 | 30 |  | L | Bs | 5 | 3 | 15
M | 1 | 4 | 3 | 12 |  | M | Bs | 4 | 3 | 12
Ms | 1 | 1 | 2 | 2 |  | Ms | Bs | 1 | 2 | 2
|  | 71 | 53 | 1408 |  |  |  | 71 | 53 | 200

## Odering IV
12/13/2012: This order sheet submitted to Bill D
GRIPS Re-order Washer Worksheet
Washers have a tolerance of .001 inches
The table is organized so that the size of washer for each bundle type is shown
The table is grouped so that it can be seen when the same sized washer is being used for multiple different bundle types
Washer Order List
| Bundle | Slat | Washer Thickness | N washers | N to Order
| Code | Code | in | needed | incl spare
| A | A | 0.01317323
| As | As | 0.01317323 | 353.6 | 380
| B | B | 0.01750394
| Bs | Bs | 0.01829134
| C | B | 0.01750394
| Cs | Bs | 0.01829134
| D | B | 0.01750394 | 857.6 | 900
| E | C | 0.02262205 | 248.4 | 270
| F | D | 0.02774016 | 220.8 | 240
| G | E | 0.03246457
| Gs | Es | 0.03246457 | 190.4 | 210
| H | F | 0.03797638
| Hs | Fs | 0.03837008 | 187.2 | 205
| I | G | 0.0482126
| Is | Gs | 0.0482126 | 136 | 155
| J | H | 0.05766142 | 110 | 125
| K | I | 0.07498425 | 82 | 90
| L | J | 0.1312835 | 55 | 60
| M | K | 0.2592362 | 21 | 25
| Ms | Ks | 0.260811 | 1 | 3
|  |  |  | 2463 | 2663
How many needed for complete grid | [6 empty] | How many we need to finish grid
Bundle | N Pitches | Bundle Count | N clamping | N per | N washers |  | Bundle | Slat | N | N total | N to finish
Code | per bundle | Total, on Grid | points | clamp point | needed tot |  | Code | Code | ordered | needed | needed
A | 13 | 4 | 3 | 2 | 312 | N Clamping points | A | A
As | 13 | 2 | 2 | 2 | 104 | 2 for short slats | As | As | 62.4 | 416 | 353.6
B | 12 | 4 | 3 | 2 | 288 | 3 for long slats | B | B
Bs | 12 | 2 | 2 | 2 | 96 |  | Bs | Bs
C | 11 | 4 | 3 | 2 | 264 |  | C | B
Cs | 11 | 1 | 2 | 2 | 44 |  | Cs | Bs
D | 10 | 5 | 3 | 2 | 300 |  | D | B | 134.4 | 992 | 857.6
E | 9 | 5 | 3 | 2 | 270 |  | E | C | 21.6 | 270 | 248.4
F | 8 | 5 | 3 | 2 | 240 |  | F | D | 19.2 | 240 | 220.8
G | 7 | 4 | 3 | 2 | 168 |  | G | E
Gs | 7 | 2 | 2 | 2 | 56 |  | Gs | Es | 33.6 | 224 | 190.4
H | 6 | 4 | 3 | 2 | 144 |  | H | F
Hs | 6 | 3 | 2 | 2 | 72 |  | Hs | Fs | 28.8 | 216 | 187.2
I | 5 | 4 | 3 | 2 | 120 |  | I | G
Is | 5 | 2 | 2 | 2 | 40 |  | Is | Gs | 24 | 160 | 136
J | 4 | 5 | 3 | 2 | 120 |  | J | H | 10 | 120 | 110
K | 3 | 5 | 3 | 2 | 90 |  | K | I | 8 | 90 | 82
L | 2 | 5 | 3 | 2 | 60 |  | L | J | 5 | 60 | 55
M | 1 | 4 | 3 | 2 | 24 |  | M | K | 3 | 24 | 21
Ms | 1 | 1 | 2 | 2 | 4 |  | Ms | Ks | 3 | 4 | 1
|  | 71 |  |  | 2816 |  |  |  | 353 | 2816 | 2463 | 2816
This is how many we need of each size
Bundle | Slat | Washer | N washers | N washers
Code | Code | thickness | for bundle | per size
A | A | 0.01317323 | 312
As | As | 0.01317323 | 104 | 416
B | B | 0.01750394 | 288
Bs | Bs | 0.01829134 | 96
C | B | 0.01750394 | 264
Cs | Bs | 0.01829134 | 44
D | B | 0.01750394 | 300 | 992
E | C | 0.02262205 | 270 | 270
F | D | 0.02774016 | 240 | 240
G | E | 0.03246457 | 168
Gs | Es | 0.03246457 | 56 | 224
H | F | 0.03797638 | 144
Hs | Fs | 0.03837008 | 72 | 216
I | G | 0.0482126 | 120
Is | Gs | 0.0482126 | 40 | 160
J | H | 0.05766142 | 120 | 120
K | I | 0.07498425 | 90 | 90
L | J | 0.1312835 | 60 | 60
M | K | 0.2592362 | 24 | 24
Ms | Ks | 0.260811 | 4 | 4
|  |  | 2816 | 2816

## Assy
Bundle Assembly page |  |  | 2012-12-13
Here we describe the mapping of what pieces go into which bundles
Caution: The spacer and washer sizes are not the same in each bundle
Bundle | Slat | N blades | Washer | N washers | Pitch Spacer | N spacers | Last Spacer | N
Code | Code | per bundle | Thickness (in) | per bundle | Thickness | per bundle | Thickness | per bundle
A | A | 13 | 0.01317323 | 78 | 0.024 | 13 | 0.0224 | 1
As | As | 13 | 0.01317323 | 52 | 0.024 | 13 | 0.0224 | 1
B | B | 12 | 0.01750394 | 72 | 0.0224 | 12 | 0.0224 | 1
Bs | Bs | 12 | 0.01829134 | 48 | 0.0224 | 12 | 0.0224 | 1
C | B | 11 | 0.01750394 | 66 | 0.0268 | 11 | 0.0224 | 1
Cs | Bs | 11 | 0.01829134 | 44 | 0.0262 | 11 | 0.0224 | 1
D | B | 10 | 0.01750394 | 60 | 0.0314 | 10 | 0.0224 | 1
E | C | 9 | 0.02262205 | 54 | 0.032 | 9 | 0.0224 | 1
F | D | 8 | 0.02774016 | 48 | 0.0337 | 8 | 0.0224 | 1
G | E | 7 | 0.03246457 | 42 | 0.0379 | 7 | 0.0224 | 1
Gs | Es | 7 | 0.03246457 | 28 | 0.0383 | 7 | 0.0224 | 1
H | F | 6 | 0.03797638 | 36 | 0.0448 | 6 | 0.0224 | 1
Hs | Fs | 6 | 0.03837008 | 24 | 0.0448 | 6 | 0.0224 | 1
I | G | 5 | 0.0482126 | 30 | 0.05 | 5 | 0.0224 | 1
Is | Gs | 5 | 0.0482126 | 20 | 0.051 | 5 | 0.0224 | 1
J | H | 4 | 0.05766142 | 24 | 0.0672 | 4 | 0.0224 | 1
K | I | 3 | 0.07498425 | 18 | 0.0923 | 3 | 0.0224 | 1
L | J | 2 | 0.1312835 | 12 | 0.121 | 2 | 0.0224 | 1
M | K | 1 | 0.2592362 | 6 | 0.25 | 1 | 0.0224 | 1
Ms | Ks | 1 | 0.260811 | 4 | 0.247 | 1 | 0.0224 | 1
Bundles on the Mask
Bundle | Bundle Count | N clamping
Code | Total, on Grid | points |  | Last Spacer |  | First Spacer Side
|  |  |  | on this side |  | on this side
A | 4 | 3
As | 2 | 2
B | 4 | 3
Bs | 2 | 2
C | 4 | 3
Cs | 1 | 2
D | 5 | 3
E | 5 | 3
F | 5 | 3
G | 4 | 3
Gs | 2 | 2
H | 4 | 3
Hs | 3 | 2 |  | A sleeve and a screw thread the washers and spacers
I | 4 | 3 |  | The screw enters from the last spacer side
Is | 2 | 2 |  | and uses the block as a nut
J | 5 | 3
K | 5 | 3 |  | The block's lip faces away from the bundle (up or down)
L | 5 | 3 |  | so that the counter-bored screw hole faces the bundle,
M | 4 | 3 |  | serving as a seat for the sleeve. The tapped blind hole
Ms | 1 | 2 |  | is then oriented away from the bundle (up or down in
| 71 |  |  | reference to the above drawing).

## Bundles
Bundle Tracking Sheet
Bundle | Slat | N | N | Protocol
Code | Code | Bundles | Pitches | For Housekeeping Bundle Assemblies
1. Do cuts on the slats & set rejected slats aside
A | A | 4 | 13 | 2. Can we safely assume all spacers & washers are uniform?
As | As | 2 | 13 | 3. When we can't avoid using slats are bent too much,
B | B | 4 | 12 |  | Place straighter slats at ends and more curved slats toward the center
Bs | Bs | 2 | 12 |  | Align the slats so the concaivity is facing the same direction
C | B | 4 | 11 | 4. record the slats going into each bundle
Cs | Bs | 1 | 11 | 5. do visual inspection of uniformity
D | B | 5 | 10 | 6. Measure the sum of the pitches
E | C | 5 | 9 | 7. Label each bundle
F | D | 5 | 8
G | E | 4 | 7 | Cuts-
Gs | Es | 2 | 7 | 1. Cuts based on size
H | F | 4 | 6 | 2. Cut based on curvature
Hs | Fs | 3 | 6 | 3. Flag cuts as red on its slat page
I | G | 4 | 5
Is | Gs | 2 | 5
J | H | 5 | 4
K | I | 5 | 3
L | J | 5 | 2
M | K | 4 | 1
Ms | Ks | 1 | 1

## Bund_A
A Bundles
Bundle: A1 |  |  |  | Bundle: A3
Position | Slat | Thickness | Notes | Position | Slat | Thickness | Notes
Number | Number | mm |  | Number | Number | mm
1 |  |  |  | 1
2 |  |  |  | 2
3 |  |  |  | 3
4 |  |  |  | 4
5 |  |  |  | 5
6 |  |  |  | 6
7 |  |  |  | 7
8 |  |  |  | 8
9 |  |  |  | 9
10 |  |  |  | 10
11 |  |  |  | 11
12 |  |  |  | 12
13 |  |  |  | 13
Bundle: A2 |  |  |  | Bundle: A4
Position | Slat | Thickness | Notes | Position | Slat | Thickness | Notes
Number | Number | mm |  | Number | Number | mm
1 |  |  |  | 1
2 |  |  |  | 2
3 |  |  |  | 3
4 |  |  |  | 4
5 |  |  |  | 5
6 |  |  |  | 6
7 |  |  |  | 7
8 |  |  |  | 8
9 |  |  |  | 9
10 |  |  |  | 10
11 |  |  |  | 11
12 |  |  |  | 12
13 |  |  |  | 13