## Protocalls
GRIPS slats
Tungsten Testing
Sheet 1: Notes and protocalls

Slat #	Nominal Y				Dimensions:
A	.015 in	.381 mm			x(length ~ 8 in) x y (thickness, varies) x z (width ~ 1 in)
B	.020 in	0.508 mm
C	.025 in	0.635 mm
D	.030 in	0.762 mm
E	.035 in	0.889 mm
F	.040 in	1.016 mm
G	.050 in	1.27 mm
H	.060 in	1.524 mm
I	.080 in	2.032 mm
J	.125 in	3.175 mm
K	.25 in	6.35 mm

Convention
label (eg A5) is placed on front LHS, bottom corner.
by definition, the label is in the +xz plane and its normal is along the +y axis
Length measurements
	Along labeled side first, then unlabeled
Width measurements
	Along +x direction, from label to other end
Thickness measurements
A-B:	Along +x direction, from label to other end with the caliplers across the entire width
C-K:	Measure gradients in the thickness along the width and length. Use calipers to meaure 1/2 of width, alternate meaurements of labeled and unlabled sides starting at the origin.

Rejection
Marked with a 0 for acceptable and 1 for unacceptable
All cut values and aggregate statistics are provided on the Cuts tab
	Make any changes to the blue boxes

## Shipments
GRIPS slats
Tungsten Testing
Sheet 2: Shipments

Shipment	Arrival	Vendor	Mat'l		N tot	A	As	B	Bs	C	D	E	Es	F	Fs	G	Gs	H	I	J	K	Ks	.7mm	Matches order?
1	1-Aug-11	Rhenium	70/30 W/Cu	received:	16	0	0	1	0	1	10	0	0	1	0	1	0	0	1	0	0	0	1	Yes
				expected:	16	0	0	1	0	1	10	0	0	1	0	1	0	0	1	0	0	0	1
2	21-Mar-12	Eagle Alloys	70/30 W/Cu	received:	16	0	0	0	0	0	0	0	0	11	5	2	0	Yes
				expected:	18	0	0	0	0	0	0	0	0	11	5	2	0
3	22-May-12	Rhenium	70/30 W/Cu	received:	505	54	28	153	37	29	42	37	17	24	19	20	14	16	15	0	0	0	0	Yes + extra
				expected:	490	54	28	153	37	29	32	37	15	24	19	20	11	16	15	0	0	0	0
Totals					537	54	28	154	37	30	52	37	17	25	19	21	14	16	16	11	5	2	1

Total Pieces of Tungsten
537

## A
GRIPS slats
Tungsten Testing
Sheet 3: Measurements

	in	mm
A Slats:	0.015	0.381

Data					Rejection
Num	Visual	X: length		Y: Thickness					Z: Width		X curvature				Concavity	weight	density	shipment			Num	Y w/in 10%? 0=Yes	width < 27mm?	Length?	Curvature?	Cuts
		1	2	1	2	3	4	5	6	1	2	1	2	3	4

		204	204	0.38	0.38	0.39	0.38	0.38		26.34	26.30	Y	M				28.4	13.8	3			1	0	0	0	1
2		204	204	0.38	0.39	0.38	0.38	0.38		26.09	26.32	M	M		M	S SHAPE	27.4	13.4	3			2	0	0	0	0
3		204	204	0.38	0.38	0.38	0.38	0.38		26.34	26.22	M	M	M	M	+Y	27.9	13.7	3			3	0	0	0	0
4		203	203	0.38	0.38	0.38	0.39	0.38		26.20	26.10			M		+Y	28.2	13.9	3			4	0	0	0	0
5		203	203	0.38	0.38	0.39	0.39	0.39		26.31	26.29	M	M	M			28.6	13.9	3			5	0	0	0	0
6		203	203	0.37	0.38	0.38	0.38	0.38		26.27	26.02	M	M	M			27.8	13.9	3			6	0	0	0	0
7		203	203	0.38	0.38	0.38	0.38	0.38		26.27	26.33	M	M	M			28.0	13.8	3			7	0	0	0	0
8		204	204	0.37	0.38	0.37	0.38	0.37		26.11	26.19	M	M				27.6	13.8	3			8	0	0	0	0
9		203	203	0.39	0.39	0.39	0.39	0.39		26.22	26.32	M		M	M	-Y	27.7	13.3	3			9	0	0	0	0
10		204	204	0.39	0.39	0.38	0.39	0.39		26.38	26.43	M					28.0	13.4	3			10	0	0	0	0
11		204	203	0.38	0.38	0.38	0.38	0.38		26.35	26.06	M		Y	M	-Y	27.7	13.7	3			11	0	0	0	1
12		204	204	0.37	0.36	0.37	0.36	0.37		26.36	26.16	M		M	M		27.0	13.8	3			12	0	0	0	0	b/c .36 is the outlier
13		204	204	0.39	0.39	0.39	0.39	0.39		26.29	26.23	M	M		M	-Y	28.4	13.6	3			13	0	0	0	0
14		204	204	0.39	0.39	0.39	0.39	0.39		26.18	26.32	M	Y	M	M	+Y	28.3	13.6	3			14	0	0	0	1
15		204	204	0.39	0.39	0.39	0.39	0.39		26.34	25.93	M	M	M	M	+Y	28.3	13.6	3			15	0	0	0	0
16		204	204	0.40	0.39	0.39	0.39	0.40		26.25	26.19	M	M		M		28.7	13.6	3			16	0	0	0	0
17		204	204	0.39	0.39	0.39	0.39	0.39		26.28	26.23	M	M	M	M	S SHAPE	28.5	13.6	3			17	0	0	0	0
18		204	204	0.38	0.38	0.38	0.38	0.38		26.46	26.30		M		M		27.8	13.6	3			18	0	0	0	0
19		204	204	0.37	0.37	0.37	0.37	0.38		26.04	26.31	Y		M			27.6	13.9	3			19	0	0	0	1
20		204	204	0.39	0.39	0.39	0.39	0.39		26.13	26.21				M		28.4	13.6	3			20	0	0	0	0
21		204	204	0.37	0.37	0.37	0.37	0.37		26.28	26.04	M		Y	M	-Y	27.5	13.9	3			21	0	0	0	1
22		204	204	0.37	0.38	0.38	0.38	0.37		26.03	26.34	M	M	M	M	S SHAPE	27.6	13.7	3			22	0	0	0	0
23		204	204	0.38	0.38	0.38	0.38	0.38		26.35	26.30	M		M		+Y	27.8	13.6	3			23	0	0	0	0
24		204	204	0.39	0.39	0.39	0.39	0.39		26.27	26.16	M				-Y	28.1	13.5	3			24	0	0	0	0
25		204	204	0.38	0.38	0.39	0.39	0.39		26.37	26.27	M	M	M	M	-Y	28.2	13.6	3			25	0	0	0	0
26		204	204	0.39	0.39	0.39	0.39	0.39		26.35	26.26	M	M	M	M	TOP IS BOTH	28.5	13.6	3			26	0	0	0	0
27		203	203	0.38	0.38	0.38	0.38	0.38		26.33	26.06	M	M	M	M		27.2	13.5	3			27	0	0	0	0
28		204	204	0.38	0.38	0.39	0.39	0.39		26.24	26.26	M	M	M	M	+Y	28.0	13.5	3			28	0	0	0	0
29		204	204	0.38	0.38	0.39	0.38	0.38		26.34	26.10		M	M	M	+Y	27.8	13.6	3			29	0	0	0	0
30		204	204	0.38	0.38	0.38	0.38	0.38		25.96	26.32	M	Y	M		+Y	27.5	13.6	3			30	0	0	0	1
31		204	204	0.38	0.38	0.38	0.38	0.38		26.28	26.31			M		-Y	27.8	13.6	3			31	0	0	0	0
32		204	204	0.38	0.38	0.37	0.38	0.38		26.32	26.24	M		M	M	+Y	28.0	13.8	3			32	0	0	0	0
33		204	204	0.38	0.38	0.38	0.38	0.39		26.01	26.21				Y		27.8	13.7	3			33	0	0	0	1
34		204	204	0.39	0.39	0.39	0.39	0.39		26.35	26.24		M		M	-Y	28.4	13.6	3			34	0	0	0	0
35		204	204	0.39	0.38	0.38	0.38	0.39		26.33	26.27	M	M	M		-Y	27.9	13.5	3			35	0	0	0	0
36		204	204	0.38	0.38	0.38	0.38	0.38		26.27	26.13	M	M	M	M	+Y	27.7	13.6	3			36	0	0	0	0
37		204	204	0.39	0.39	0.39	0.39	0.39		26.19	26.28	M	M	M	M	+Y	28.2	13.5	3			37	0	0	0	0
38		204	204	0.39	0.39	0.39	0.39	0.39		26.17	26.09			Y	Y		28.1	13.5	3			38	0	0	0	1	curvature
39		204	204	0.38	0.39	0.39	0.39	0.39		26.40	26.31	M	M	M	M		28.1	13.5	3			39	0	0	0	0
40		204	204	0.39	0.39	0.39	0.39	0.38		26.28	26.30		M		M		28.0	13.5	3			40	0	0	0	0
41		204	204	0.39	0.39	0.39	0.39	0.39		26.10	26.37			M	M	+Y	28.0	13.4	3			41	0	0	0	0
42		204	204	0.38	0.38	0.38	0.38	0.38		26.41	26.34	M					27.8	13.6	3			42	0	0	0	0
43		204	204	0.38	0.38	0.39	0.39	0.39		26.31	26.21	M		M		-Y	28.4	13.7	3			43	0	0	0	0
44		204	204	0.39	0.40	0.40	0.39	0.39		26.27	26.29			M	M		28.8	13.6	3			44	0	0	0	0
45		204	204	0.38	0.39	0.39	0.38	0.38		26.12	26.22		M			S SHAPE	27.7	13.5	3			45	0	0	0	0
46		204	204	0.38	0.39	0.39	0.39	0.39		26.33	26.30	M		M			28.3	13.6	3			46	0	0	0	0
47		204	204	0.39	0.39	0.39	0.39	0.39		26.10	26.31		M			-Y	28.3	13.6	3			47	0	0	0	0
48		204	204	0.38	0.39	0.39	0.39	0.39		26.25	26.20				M		28.1	13.5	3			48	0	0	0	0
49		204	204	0.39	0.39	0.39	0.39	0.39		26.30	26.31		Y		M	+Y	28.2	13.5	3			49	0	0	0	1
50		204	204	0.38	0.38	0.38	0.38	0.38		26.30	26.27	Y		M		-Y	27.6	13.5	3			50	0	0	0	1
51		204	204	0.38	0.38	0.38	0.38	0.38		26.35	26.12			Y	M		27.8	13.7	3			51	0	0	0	1
52		204	204	0.39	0.39	0.38	0.38	0.38		26.30	26.18	M				+Y	27.6	13.4	3			52	0	0	0	0
53		204	204	0.38	0.39	0.39	0.39	0.39		26.32	26.12		M		M	+Y	28.1	13.5	3			53	0	0	0	0
54		204	204	0.38	0.38	0.38	0.38	0.38		26.06	26.30	M	M	M		-Y	27.2	13.4	3			54	0	0	0	0
totals					0	0	11

Statistics		Length		Thickness					Width					Weight		Density

nominal		203.2		0.381					25.40
mode		204		0.39					26.27					27.8	#VALUE!
mean		204		0.38					26.26					28.0	13.6
sigma		0.33		0.01					0.11					0.39	0.14
+ 1 sigma		204		0.39					26.37					28.36	13.8
-1 sigma		204		0.38					26.14					27.58	13.5
+ deviation		0.8		0.02					1.06
- deviation		-0.2		-0.02					0.69

Bins
0.35		Bin	Frequency
0.36		0.35	0
0.37		0.36	2
0.38		0.37	19
0.39		0.38	122
0.4		0.39	123
		0.4	4
		More	0

## As
GRIPS slats
Tungsten Testing
Sheet 3: Measurements

	in	mm
A Slats:	0.015	0.381

Data:					Rejection
Num	Visual	X: length		Y: Thickness					Z: Width		X curvature				concavity	weight	density	shipment			Num	Y w/in 10%?0=Yes	width < 27mm?	Length?	Curv?	Cut
		1	2	1	2	3	4	5	6	1	2	1	2	3	4

55		102	102	0.38	0.39	0.39				26.13	26.25		M			-Y	14.3	13.8	3			55	0	0	0	0
56		102	102	0.39	0.39	0.39				26.21	26.25	M	M				14.3	13.7	3			56	0	0	0	0
57		102	102	0.39	0.39	0.39				26.29	26.11	M	M				14.1	13.5	3			57	0	0	0	0
58		102	102	0.39	0.39	0.39				26.15	26.25					14.2	13.6	3			58	0	0	0	0
59		102	102	0.36	0.37	0.36				26.25	26.23					13.4	13.8	3			59	0	0	0	0	.36 thickness
60		102	102	0.39	0.39	0.39				26.27	26.22	M					14.3	13.7	3			60	0	0	0	0
61		102	102	0.39	0.39	0.39				26.20	26.25	M	M			TWISTED	14.2	13.6	3			61	0	0	0	0
62		102	102	0.37	0.38	0.38				26.30	26.19	M	M			+Y	13.6	13.5	3			62	0	0	0	0
63		102	102	0.39	0.39	0.39				26.19	26.26		M				14.0	13.4	3			63	0	0	0	0
64		102	102	0.39	0.39	0.39				26.19	26.25					14.1	13.5	3			64	0	0	0	0
65		102	102	0.38	0.38	0.38				26.30	26.17	M					13.9	13.7	3			65	0	0	0	0
66		102	102	0.38	0.38	0.38				26.25	26.25	M	M			-Y	13.9	13.7	3			66	0	0	0	0
67		102	102	0.39	0.39	0.39				26.28	26.27					+Y	14.1	13.5	3			67	0	0	0	0
68		102	102	0.38	0.38	0.38				26.27	26.13					+Y	13.9	13.7	3			68	0	0	0	0
69		102	102	0.38	0.38	0.38				26.34	26.23		M				13.9	13.6	3			69	0	0	0	0
70		102	102	0.39	0.39	0.39				26.26	26.28		M			-Y	14.2	13.6	3			70	0	0	0	0
71		102	102	0.38	0.38	0.38				26.35	26.19	M				-Y	13.5	13.3	3			71	0	0	0	0
72		102	102	0.38	0.38	0.38				26.30	26.21	M					13.8	13.6	3			72	0	0	0	0
73		102	102	0.39	0.39	0.39				26.22	26.27	M					14.0	13.4	3			73	0	0	0	0
74		102	102	0.38	0.38	0.38				26.31	26.18	M					13.8	13.6	3			74	0	0	0	0
75		102	102	0.39	0.39	0.39				26.31	26.15	M	M			-Y	13.1	12.6	3			75	0	0	0	0
76		102	102	0.38	0.38	0.38				26.23	26.24	Y					13.8	13.6	3			76	0	0	0	1	curved
77		102	102	0.38	0.38	0.38				26.13	26.26		M				14.0	13.8	3			77	0	0	0	0
78		102	102	0.38	0.38	0.38				26.27	26.16					13.9	13.7	3			78	0	0	0	0
79		102	102	0.39	0.39	0.39				26.25	26.17	M					14.5	13.9	3			79	0	0	0	0
80		102	102	0.39	0.39	0.39				26.28	26.23	M	M				13.8	13.2	3			80	0	0	0	0
81		102	102	0.39	0.39	0.39				26.24	26.24					14.3	13.7	3			81	0	0	0	0
82		102	102	0.39	0.39	0.39				26.23	26.28	M				+Y	14.0	13.4	3			82	0	0	0	0
83		102	102	0.39	0.38	0.38				26.18	26.30					13.8	13.5	3			83	0	0	0	0
					0	0	1

Statistics		Length		Thickness					Width					Weight	Density

nominal		101.6		0.38					25.40
mode		102		0.39					26.25					13.8	#VALUE!
mean		102		0.38					26.24					14.0	13.6
sigma		0		0.01					0.05					0.3	0.2
+ 1 sigma		102		0.39					26.29					14.3	13.8
-1 sigma		102		0.38					26.18					13.7	13.3
+ deviation		0.4		0.01					0.95
- deviation		0.4		-0.02					0.71

Bins		Bin	Frequency
0.35		0.35	0
0.36		0.36	2
0.37		0.37	2
0.38		0.38	35
0.39		0.39	48
0.4		0.4	0
		More	0

## B
GRIPS slats
Tungsten Testing
Sheet 3: Measurements

	in	mm
B Slats:	0.02	0.508

Data:					Rejection
Num	Visual	X: length		Y: Thickness					Z: Width		X curvature				Concavity	weight	density	shipment		Num	max grad	Y w/in 10%? 0=Yes	width < 27mm?	Length?	Curv?
		1	2	1	2	3	4	5	6	1	2	1	2	3	4

0	1st batch	204	204	0.52	0.51	0.52	0.52	0.52		28.55	28.82	M			M	+Y	41.7	13.8	1		0	0.01	0	1	0	0
1		204	204	0.49	0.49	0.50	0.49	0.49		26.21	26.05				M	S SHAPE	36.1	13.8	3		1	0.01	0	0	0	0
2		204	204	0.50	0.50	0.50	0.50	0.49		26.09	26.17		M			TWISTED	36.0	13.6	3		2	0.01	0	0	0	0
3		204	204	0.49	0.50	0.50	0.50	0.50		26.24	26.30					35.7	13.4	3		3	0.01	0	0	0	0
4		204	204	0.51	0.50	0.51	0.51	0.51		26.17	26.25		M	M	M	+Y	35.4	13.0	3		4	0.01	0	0	0	0
5		204	204	0.51	0.51	0.50	0.51	0.51		26.23	26.39	M		Y		S SHAPE	36.5	13.4	3		5	0.01	0	0	0	1
6		204	204	0.50	0.50	0.50	0.50	0.49		26.11	26.17		Y			+Y	35.5	13.4	3		6	0.01	0	0	0	1
7		204	204	0.49	0.49	0.49	0.49	0.50		26.07	26.14			M		+Y	35.3	13.5	3		7	0.01	0	0	0	0
8		204	204	0.51	0.50	0.50	0.50	0.50		26.07	26.20			M		+Y	36.6	13.7	3		8	0.01	0	0	0	0
9	edge at xy,-z	204	204	0.50	0.50	0.50	0.50	0.50		26.11	26.16	M				+Y	36.0	13.5	3		9	0.00	0	0	0	0
10		204	204	0.50	0.50	0.50	0.50	0.50		26.10	26.23			M		-Y	35.9	13.5	3		10	0.00	0	0	0	0
11		204	204	0.51	0.51	0.51	0.51	0.51		26.06	26.28					36.5	13.4	3		11	0.00	0	0	0	0
12		204	204	0.49	0.49	0.49	0.49	0.49		26.10	26.22	M		M		-Y	35.7	13.7	3		12	0.00	0	0	0	0
13		204	204	0.50	0.50	0.50	0.50	0.50		26.10	26.14	M			M		36.1	13.5	3		13	0.00	0	0	0	0
14		204	204	0.50	0.50	0.50	0.50	0.50		26.32	26.33	M				TWISTED	35.8	13.3	3		14	0.00	0	0	0	0
15		204	204	0.50	0.50	0.50	0.50	0.51		26.06	26.08	Y	M			-Y	36.2	13.6	3		15	0.01	0	0	0	1
16		204	204	0.49	0.49	0.49	0.49	0.49		26.16	26.09			Y		+Y	35.2	13.5	3		16	0.00	0	0	0	1
17		204	204	0.51	0.51	0.51	0.51	0.49		26.26	26.33				M		36.7	13.5	3		17	0.02	0	0	0	0
18		204	204	0.50	0.50	0.51	0.51	0.50		26.03	26.17		M	Y	M	-Y	36.2	13.5	3		18	0.01	0	0	0	1
19		204	204	0.50	0.50	0.50	0.50	0.49		26.10	26.19	Y				+Y	36.0	13.6	3		19	0.01	0	0	0	1
20		204	204	0.49	0.49	0.48	0.49	0.49		26.14	26.18	Y	M		M	+Y	35.0	13.4	3		20	0.01	0	0	0	1
21		204	204	0.49	0.49	0.49	0.49	0.49		26.25	26.45		M		M	+Y	35.3	13.4	3		21	0.00	0	0	0	0
22		204	204	0.49	0.49	0.49	0.49	0.49		26.30	26.35	M					35.2	13.4	3		22	0.00	0	0	0	0
23		204	204	0.50	0.50	0.50	0.50	0.50		26.10	26.22			M			36.0	13.5	3		23	0.00	0	0	0	0
24		204	204	0.50	0.50	0.50	0.50	0.50		26.10	26.16	M	M				36.3	13.6	3		24	0.00	0	0	0	0
25		204	204	0.51	0.51	0.51	0.51	0.51		26.25	26.25			M		+Y	36.2	13.3	3		25	0.00	0	0	0	0
26		204	204	0.48	0.48	0.48	0.48	0.48		26.12	26.17				Y	-Y	34.8	13.6	3		26	0.00	0	0	0	1
27		204	204	0.51	0.51	0.51	0.51	0.51		26.25	26.46	M		M	M		36.8	13.4	3		27	0.00	0	0	0	0
28		204	204	0.50	0.50	0.50	0.51	0.51		26.26	26.38		M				36.6	13.5	3		28	0.01	0	0	0	0
29		204	204	0.50	0.50	0.50	0.50	0.50		26.26	26.36	M				+Y	36.3	13.5	3		29	0.00	0	0	0	0
30		204	204	0.49	0.50	0.50	0.50	0.50		26.41	26.21					+Y	36.1	13.5	3		30	0.01	0	0	0	0
31		204	204	0.51	0.51	0.51	0.51	0.51		26.38	26.21		Y			TWISTED	36.5	13.3	3		31	0.00	0	0	0	1
32		204	204	0.50	0.50	0.50	0.50	0.50		26.30	26.22		M		Y	+Y	36.1	13.5	3		32	0.00	0	0	0	1
33		204	204	0.50	0.50	0.50	0.50	0.50		26.47	26.21					36.3	13.5	3		33	0.00	0	0	0	0
34		204	204	0.51	0.50	0.50	0.50	0.50		26.44	26.23		M	M		+Y	36.3	13.5	3		34	0.01	0	0	0	0
35		204	204	0.49	0.49	0.49	0.48	0.48		26.37	26.29	Y				+Y	35.3	13.5	3		35	0.01	0	0	0	1
36		204	204	0.50	0.51	0.51	0.51	0.51		26.41	26.18		M			+Y	36.8	13.5	3		36	0.01	0	0	0	0
37		204	204	0.50	0.50	0.50	0.50	0.51		26.19	26.10		M	M		S SHAPE	35.9	13.4	3		37	0.01	0	0	0	0
38		204	204	0.51	0.50	0.50	0.50	0.50		26.23	26.38			M			36.1	13.4	3		38	0.01	0	0	0	0
39		204	204	0.50	0.50	0.50	0.50	0.50		26.45	26.24		M				35.9	13.4	3		39	0.00	0	0	0	0
40		204	204	0.50	0.50	0.50	0.49	0.49		26.29	26.37		M			+Y	35.5	13.3	3		40	0.01	0	0	0	0
41		204	204	0.51	0.51	0.50	0.50	0.50		26.42	26.24					36.6	13.5	3		41	0.01	0	0	0	0
42		204	204	0.50	0.50	0.50	0.50	0.49		26.36	26.22		M	M		TWISTED	36.1	13.5	3		42	0.01	0	0	0	0
43		204	204	0.50	0.50	0.50	0.50	0.50		26.26	26.34	M				-Y	36.1	13.5	3		43	0.00	0	0	0	0
44		204	204	0.50	0.50	0.50	0.49	0.49		26.32	26.22				M	+Y	36.0	13.5	3		44	0.01	0	0	0	0
45		204	204	0.51	0.51	0.50	0.50	0.50		26.38	26.22				M		36.5	13.5	3		45	0.01	0	0	0	0
46		204	204	0.50	0.50	0.50	0.51	0.51		26.22	26.32	M					36.6	13.6	3		46	0.01	0	0	0	0
47		204	204	0.50	0.49	0.49	0.49	0.49		26.30	26.37	M					35.4	13.4	3		47	0.01	0	0	0	0
48		204	204	0.50	0.50	0.50	0.51	0.51		26.45	26.25					+Y	36.6	13.5	3		48	0.01	0	0	0	0
49		204	204	0.49	0.50	0.49	0.49	0.49		26.36	26.27	M					35.4	13.4	3		49	0.01	0	0	0	0
50		204	204	0.49	0.50	0.50	0.50	0.50		26.36	26.24					+Y	36.1	13.5	3		50	0.01	0	0	0	0
51		204	204	0.51	0.51	0.51	0.51	0.51		26.25	26.37					+Y	36.9	13.5	3		51	0.00	0	0	0	0
52		204	204	0.50	0.50	0.50	0.50	0.50		26.08	26.31			M		+Y	36.3	13.6	3		52	0.00	0	0	0	0
53		204	204	0.49	0.49	0.49	0.49	0.50		26.17	26.08	M	Y	M			35.4	13.5	3		53	0.01	0	0	0	1
54		204	204	0.51	0.51	0.51	0.51	0.51		26.41	26.23				M		37.0	13.5	3		54	0.00	0	0	0	0
55		204	204	0.48	0.48	0.48	0.48	0.48		26.26	26.40	Y	M	Y	M	+Y	34.2	13.3	3		55	0.00	0	0	0	1
56		204	204	0.51	0.51	0.51	0.51	0.51		26.22	26.09	M	M				36.7	13.5	3		56	0.00	0	0	0	0
57		204	204	0.50	0.50	0.50	0.50	0.50		26.22	26.36		Y				35.6	13.3	3		57	0.00	0	0	0	1
58		204	204	0.51	0.51	0.51	0.51	0.51		26.45	26.22	M		M			37.1	13.5	3		58	0.00	0	0	0	0
59		204	204	0.52	0.52	0.52	0.52	0.52		26.39	26.17					37.6	13.5	3		59	0.00	0	0	0	0
60		204	204	0.50	0.50	0.50	0.50	0.50		26.45	26.25					-Y	36.4	13.5	3		60	0.00	0	0	0	0
61		204	204	0.51	0.50	0.50	0.50	0.50		26.25	26.15	M	M			+Y	36.4	13.6	3		61	0.01	0	0	0	0
62		204	204	0.50	0.50	0.49	0.49	0.49		26.31	26.28			M	M	-Y	35.2	13.3	3		62	0.01	0	0	0	0
63		204	204	0.50	0.50	0.50	0.50	0.50		26.39	26.27	M		M			35.7	13.3	3		63	0.00	0	0	0	0
64		204	204	0.51	0.51	0.52	0.52	0.52		26.37	26.21		M				37.2	13.4	3		64	0.01	0	0	0	0
65		204	204	0.50	0.50	0.49	0.49	0.49		26.35	26.27	M		M		+Y	35.5	13.4	3		65	0.01	0	0	0	0
66		204	204	0.48	0.48	0.49	0.49	0.49		26.22	26.39	M	Y	M		+Y	34.8	13.3	3		66	0.01	0	0	0	1
67		204	204	0.51	0.50	0.50	0.50	0.50		26.28	26.26			M	M	+Y	36.0	13.4	3		67	0.01	0	0	0	0
68		204	204	0.50	0.50	0.50	0.50	0.50		26.12	26.11					36.2	13.6	3		68	0.00	0	0	0	0
69		204	204	0.50	0.50	0.50	0.51	0.50		26.10	26.18					TWISTED	36.1	13.5	3		69	0.01	0	0	0	0
70		204	204	0.51	0.51	0.51	0.51	0.51		26.06	26.21		M			-Y	36.3	13.4	3		70	0.00	0	0	0	0
71		204	204	0.50	0.50	0.50	0.50	0.50		26.44	26.22	M			M	+Y	36.0	13.4	3		71	0.00	0	0	0	0
72		204	204	0.50	0.51	0.51	0.51	0.51		26.35	26.22	M		M			36.2	13.3	3		72	0.01	0	0	0	0
73		204	204	0.50	0.50	0.50	0.50	0.51		26.11	26.42	M				+Y	36.6	13.6	3		73	0.01	0	0	0	0
74		204	204	0.49	0.49	0.49	0.49	0.49		26.13	26.18			M		TWISTED	35.4	13.5	3		74	0.00	0	0	0	0
75		204	204	0.49	0.49	0.49	0.49	0.50		26.13	26.26		M			+Y	35.2	13.4	3		75	0.01	0	0	0	0
76		204	204	0.50	0.50	0.49	0.50	0.48		26.10	26.23				M	-Y	35.7	13.5	3		76	0.02	0	0	0	0		0.5	0.49	0.49	0.49	0.49	0.47
77		204	204	0.50	0.50	0.50	0.50	0.50		26.40	26.26			M		+Y	36.0	13.4	3		77	0.00	0	0	0	0
78		204	204	0.50	0.50	0.50	0.50	0.50		26.13	26.11		M	M	M	-Y	36.0	13.5	3		78	0.00	0	0	0	0
79		204	204	0.48	0.48	0.48	0.47	0.47		26.26	26.30			M			34.6	13.6	3		79	0.01	0	0	0	0
80		204	204	0.50	0.50	0.50	0.50	0.49		26.36	26.26		M		M	+Y	35.8	13.4	3		80	0.01	0	0	0	0
81		204	204	0.50	0.50	0.50	0.49	0.50		26.34	26.27					+Y	36.4	13.6	3		81	0.01	0	0	0	0
82		204	204	0.51	0.51	0.50	0.50	0.50		26.24	26.36			M		+Y	36.1	13.4	3		82	0.01	0	0	0	0
83		204	204	0.51	0.51	0.51	0.51	0.50		26.24	26.44					37.1	13.6	3		83	0.01	0	0	0	0
84		204	204	0.49	0.49	0.49	0.49	0.49		26.07	26.17				M		35.5	13.6	3		84	0.00	0	0	0	0
85		204	204	0.51	0.51	0.50	0.50	0.51		26.41	26.21				M		36.7	13.5	3		85	0.01	0	0	0	0
86		204	204	0.49	0.48	0.48	0.48	0.48		26.16	26.08			M			35.0	13.6	3		86	0.01	0	0	0	0
87		204	204	0.49	0.49	0.50	0.50	0.50		26.08	26.21	M		M	M	+Y	36.1	13.6	3		87	0.01	0	0	0	0
88		204	204	0.49	0.49	0.49	0.49	0.49		26.27	26.40			M			35.5	13.5	3		88	0.00	0	0	0	0
89		204	204	0.50	0.50	0.51	0.51	0.51		26.16	26.21	M	M	M	M	+Y	36.4	13.5	3		89	0.01	0	0	0	0
90		204	204	0.49	0.49	0.49	0.49	0.48		26.30	26.39	M	M			+Y	34.9	13.3	3		90	0.01	0	0	0	0
91		204	204	0.49	0.49	0.49	0.49	0.49		26.30	26.43		M	M	M	+Y	35.3	13.4	3		91	0.00	0	0	0	0
92		204	204	0.50	0.50	0.49	0.50	0.50		26.24	26.30				M		35.3	13.2	3		92	0.01	0	0	0	0
93		204	204	0.50	0.50	0.51	0.51	0.51		26.35	26.25			M	M		36.6	13.5	3		93	0.01	0	0	0	0
94		204	204	0.51	0.51	0.51	0.51	0.51		26.21	26.37	M		M		-Y	36.6	13.4	3		94	0.00	0	0	0	0
95		204	204	0.51	0.51	0.51	0.51	0.51		26.26	26.04	M	M		M	+Y	36.6	13.5	3		95	0.00	0	0	0	0
96		204	204	0.51	0.51	0.51	0.51	0.51		26.10	26.41		M	M		-Y	36.2	13.3	3		96	0.00	0	0	0	0
97		204	204	0.51	0.51	0.51	0.51	0.50		26.23	26.41	M				-Y	36.7	13.5	3		97	0.01	0	0	0	0
98		204	204	0.50	0.50	0.51	0.51	0.51		26.40	26.21		M				36.6	13.5	3		98	0.01	0	0	0	0
99		204	204	0.50	0.50	0.50	0.51	0.50		26.26	26.46	M	M		M	-Y	36.3	13.4	3		99	0.01	0	0	0	0
100		204	204	0.48	0.48	0.49	0.49	0.49		26.47	26.30		M	M	M		35.3	13.5	3		100	0.01	0	0	0	0
101		204	204	0.51	0.51	0.51	0.52	0.51		26.35	26.30	M	M	Y	M	+Y	36.6	13.3	3		101	0.01	0	0	0	1
102		204	204	0.49	0.49	0.49	0.48	0.48		26.26	26.47	Y			M		35.0	13.4	3		102	0.01	0	0	0	1
103		204	204	0.50	0.50	0.50	0.51	0.50		26.28	26.34	Y	M		M	-Y	36.6	13.6	3		103	0.01	0	0	0	1
104		204	204	0.50	0.50	0.50	0.51	0.50		26.08	26.09	M	M			+Y	36.0	13.5	3		104	0.01	0	0	0	0
105		204	204	0.50	0.50	0.50	0.50	0.50		26.23	26.13	Y			M	+Y	35.9	13.4	3		105	0.00	0	0	0	1
106		204	204	0.50	0.50	0.50	0.51	0.50		26.25	26.12				M	+Y	36.6	13.6	3		106	0.01	0	0	0	0
107		204	204	0.51	0.51	0.51	0.51	0.51		26.16	26.08			M		+Y	36.4	13.4	3		107	0.00	0	0	0	0
108		204	204	0.49	0.49	0.49	0.50	0.50		26.26	26.33		M	M			36.1	13.6	3		108	0.01	0	0	0	0
109		204	204	0.50	0.50	0.50	0.50	0.50		26.22	26.44			M		+Y	35.4	13.2	3		109	0.00	0	0	0	0
110		204	204	0.51	0.50	0.50	0.50	0.51		26.23	26.26			M	M	+Y	36.3	13.5	3		110	0.01	0	0	0	0
111		204	204	0.51	0.50	0.50	0.50	0.51		26.38	26.25		M	M	M		36.7	13.6	3		111	0.01	0	0	0	0
112		204	204	0.49	0.49	0.49	0.49	0.50		26.35	26.26		M	M	M		35.5	13.4	3		112	0.01	0	0	0	0
113		204	204	0.50	0.50	0.50	0.50	0.50		26.20	26.35	Y				TWISTED	36.3	13.5	3		113	0.00	0	0	0	1
114		204	204	0.49	0.49	0.49	0.49	0.49		26.22	26.33	Y		M		TWISTED	35.1	13.4	3		114	0.00	0	0	0	1
115		204	204	0.49	0.49	0.50	0.50	0.49		26.12	26.14	M			M	+Y	34.9	13.3	3		115	0.01	0	0	0	0
116		204	204	0.50	0.50	0.50	0.50	0.50		26.03	26.18		Y				36.0	13.5	3		116	0.00	0	0	0	1
117		204	204	0.49	0.49	0.49	0.49	0.49		26.04	26.29				M		35.6	13.6	3		117	0.00	0	0	0	0
118		204	204	0.49	0.49	0.49	0.49	0.49		26.13	26.18			M	M	+Y	34.9	13.3	3		118	0.00	0	0	0	0
119		204	204	0.51	0.50	0.50	0.51	0.51		26.36	26.27					-Y	36.6	13.5	3		119	0.01	0	0	0	0
120		204	204	0.49	0.50	0.50	0.50	0.50		26.28	26.19			Y	M	+Y	34.7	13.0	3		120	0.01	0	0	0	1
121		204	204	0.49	0.50	0.50	0.50	0.50		26.08	26.08			Y	M		35.5	13.4	3		121	0.01	0	0	0	1
122		204	204	0.50	0.50	0.50	0.50	0.50		26.08	26.16	M		M		+Y	36.0	13.5	3		122	0.00	0	0	0	0
123		204	204	0.50	0.50	0.51	0.51	0.51		26.44	26.20	Y	M	Y	M	-Y	37.0	13.6	3		123	0.01	0	0	0	1
124		204	204	0.51	0.51	0.51	0.51	0.51		26.06	26.05			M			36.3	13.4	3		124	0.00	0	0	0	0
125		204	204	0.50	0.50	0.50	0.50	0.50		26.11	26.08	M		M	Y	S SHAPE	35.5	13.3	3		125	0.00	0	0	0	1
126		204	204	0.50	0.50	0.50	0.50	0.50		26.16	26.05		Y	M		+Y	35.8	13.4	3		126	0.00	0	0	0	1
127		204	204	0.51	0.51	0.51	0.52	0.52		26.40	26.20				M		37.4	13.6	3		127	0.01	0	0	0	0
128		204	204	0.51	0.51	0.51	0.51	0.51		26.22	26.38		M	M	Y		36.8	13.4	3		128	0.00	0	0	0	1
129		204	204	0.51	0.51	0.51	0.51	0.50		26.26	26.39	Y	Y			+Y	36.3	13.3	3		129	0.01	0	0	0	1
130		204	204	0.51	0.51	0.51	0.51	0.51		26.23	26.44	M	M				36.9	13.5	3		130	0.00	0	0	0	0
131		204	204	0.50	0.50	0.50	0.50	0.51		26.41	26.26		M	M	Y		36.7	13.6	3		131	0.01	0	0	0	1
132		204	204	0.50	0.50	0.51	0.51	0.51		26.39	26.23	M			M	+Y	37.1	13.7	3		132	0.01	0	0	0	0
133		204	204	0.50	0.50	0.50	0.51	0.51		26.26	26.37		M		Y		36.6	13.5	3		133	0.01	0	0	0	1
134		204	204	0.50	0.50	0.50	0.50	0.50		26.29	26.24		Y		Y	+Y	36.6	13.7	3		134	0.00	0	0	0	1
135		204	204	0.51	0.51	0.51	0.51	0.50		26.22	26.40	M	Y	M		+Y	36.6	13.4	3		135	0.01	0	0	0	1
136		204	204	0.49	0.49	0.49	0.50	0.50		26.50	26.20	M			M	+Y	36.0	13.6	3		136	0.01	0	0	0	0
137		204	204	0.50	0.50	0.51	0.51	0.51		26.40	26.23			Y	Y	TWISTED	36.6	13.5	3		137	0.01	0	0	0	1
138		204	204	0.50	0.50	0.50	0.50	0.50		26.25	26.40			M	M	+Y	36.6	13.6	3		138	0.00	0	0	0	0
139	dent in xz,-y	204	204	0.49	0.49	0.49	0.50	0.50		26.25	26.27					36.0	13.6	3		139	0.01	0	0	0	0
140		204	204	0.51	0.51	0.51	0.51	0.51		26.23	26.49					37.0	13.5	3		140	0.00	0	0	0	0
141		204	204	0.51	0.51	0.51	0.50	0.49		26.25	26.50				M		36.5	13.5	3		141	0.02	0	0	0	0		0.51	0.49	0.5	0.49	0.5	0.48
142	dent xz,y	204	204	0.51	0.51	0.51	0.51	0.49		26.28	26.39		M				37.0	13.6	3		142	0.02	0	0	0	0		0.51	0.51	0.51	0.51	0.5	0.49
143		204	204	0.51	0.51	0.51	0.51	0.50		26.20	26.48	M	M		M	TWISTED	36.7	13.4	3		143	0.01	0	0	0	0
144		204	204	0.50	0.50	0.51	0.50	0.50		26.31	26.08		M	Y	M	+Y	36.5	13.6	3		144	0.01	0	0	0	1
145		204	204	0.50	0.50	0.50	0.50	0.50		26.13	26.39	M	M				36.5	13.6	3		145	0.00	0	0	0	0
146		204	204	0.49	0.49	0.49	0.49	0.49		26.37	26.22		M	M		+Y	35.1	13.4	3		146	0.00	0	0	0	0
147		204	204	0.51	0.51	0.51	0.51	0.50		26.11	26.43	M					36.7	13.5	3		147	0.01	0	0	0	0
148		204	204	0.50	0.50	0.50	0.50	0.50		26.18	26.44			M			36.0	13.4	3		148	0.00	0	0	0	0
149		204	204	0.51	0.51	0.51	0.51	0.51		26.12	26.13			Y	M	+Y	36.3	13.4	3		149	0.00	0	0	0	1
150		204	204	0.48	0.48	0.49	0.49	0.49		26.33	26.26			M			34.8	13.3	3		150	0.01	0	0	0	0
151		204	204	0.50	0.50	0.51	0.51	0.51		26.30	26.23		Y			+Y	35.9	13.2	3		151	0.01	0	0	0	1
152		204	204	0.51	0.51	0.51	0.51	0.51		26.30	26.16		M	Y		-Y	36.4	13.3	3		152	0.00	0	0	0	1
153		204	204	0.51	0.51	0.51	0.51	0.51		26.42	26.22		Y				37.0	13.5	3		153	0.00	0	0	0	1
					0	1	0	39

Statistics		Length		Thickness					Width					Weight	Density

nominal		203.2		0.508					25.40
mode		204		0.5					26.26					36.6	13.40
mean		204		0.50					26.27					36.1	13.5
sigma		0		0.01					0.23					0.78	0.12
+ 1 sigma		204		0.51					26.49					36.89	13.6
-1 sigma		204		0.49					26.04					35.33	13.3
+ max deviation		0.80		0.01					1.10	* w/o 1st batch outlier
- max deviation		0.80		-0.04					0.63

Bins
0.46		Bin	Frequency
0.47		0.46	0
0.48		0.47	2
0.49		0.48	30
0.5		0.49	152
0.51		0.5	348
0.52		0.51	223
0.53		0.52	15
0.54		0.53	0
0.55		0.54	0
		0.55	0
		More	0

## Bs
GRIPS slats
Tungsten Testing
Sheet 3: Measurements

	in	mm
B Slats:	0.02	0.508

Data:					Rejection
Num	Visual	X: length		Y: Thickness					Z: Width		X curvature				Concavity	Wt	ρ	shipment		Num	max grad	Y w/in 10%? 0=Yes	width < 27mm?	Length?	Curv?
		1	2	1	2	3	4	5	6	1	2	1	2	3	4

154		102	102	0.52	0.52	0.52	0.52	0.52		26.17	26.11	Y					18.8	13.6	3		154	0.00	0	0	0	1
155		102	102	0.51	0.52	0.51	0.51	0.51		26.22	26.11		Y				18.4	13.5	3		155	0.01	0	0	0	1
156		103	102	0.51	0.52	0.52	0.52	0.52		26.20	26.14	Y					18.7	13.5	3		156	0.01	0	0	0	1
157		102	103	0.49	0.50	0.50	0.50	0.50		26.22	26.09	M				-Y	18.2	13.6	3		157	0.01	0	0	0	0
158		102	102	0.50	0.50	0.50	0.50	0.49		26.12	26.13	M	M				18.0	13.6	3		158	0.01	0	0	0	0
159		102	102	0.51	0.51	0.51	0.51	0.51		26.16	26.13	M					18.7	13.7	3		159	0.00	0	0	0	0
160		102	102	0.51	0.51	0.51	0.51	0.51		26.10	26.24	M					18.2	13.4	3		160	0.00	0	0	0	0
161		102	102	0.52	0.52	0.52	0.52	0.52		26.11	26.13		M				18.6	13.4	3		161	0.00	0	0	0	0
162		102	102	0.52	0.52	0.52	0.53	0.52		26.15	26.12		Y				18.7	13.4	3		162	0.01	0	0	0	1
163		102	102	0.52	0.52	0.52	0.51	0.51		26.13	26.13	Y					18.7	13.6	3		163	0.01	0	0	0	1
164		102	102	0.50	0.51	0.51	0.51	0.51		26.21	26.20	M					18.3	13.5	3		164	0.01	0	0	0	0
165		102	102	0.51	0.51	0.51	0.51	0.51		26.22	26.19	M					18.3	13.4	3		165	0.00	0	0	0	0
166		102	102	0.51	0.51	0.51	0.51	0.51		26.15	26.17					18.4	13.5	3		166	0.00	0	0	0	0
167		102	102	0.51	0.51	0.51	0.51	0.51		26.24	26.19	M					18.4	13.5	3		167	0.00	0	0	0	0
168		102	102	0.50	0.50	0.50	0.50	0.50		26.18	26.14		M			+Y	17.8	13.3	3		168	0.00	0	0	0	0
169		102	102	0.52	0.52	0.52	0.53	0.53		26.15	26.15	M					19.0	13.6	3		169	0.01	0	0	0	0
170		102	102	0.50	0.50	0.50	0.50	0.50		26.04	26.25		M				17.8	13.3	3		170	0.00	0	0	0	0
171		102	102	0.50	0.50	0.50	0.50	0.49		26.21	26.13		M			-Y	18.0	13.5	3		171	0.01	0	0	0	0
172		102	102	0.49	0.51	0.50	0.51	0.51		26.08	26.13	Y				-Y	18.1	13.5	3		172	0.02	0	0	0	1	0.47	0.5	0.5
173		102	102	0.52	0.53	0.53	0.53	0.52		26.19	26.15	Y					18.9	13.5	3		173	0.01	0	0	0	1
174		102	102	0.52	0.52	0.52	0.51	0.52		26.19	26.11	Y				+Y	18.6	13.5	3		174	0.01	0	0	0	1
175		102	102	0.51	0.51	0.51	0.51	0.51		26.17	26.20					-Y	18.4	13.5	3		175	0.00	0	0	0	0
176		102	102	0.52	0.52	0.51	0.52	0.52		26.18	26.17	M					18.5	13.4	3		176	0.01	0	0	0	0
177		102	102	0.49	0.49	0.50	0.49	0.49		26.25	26.13	M	M				17.6	13.4	3		177	0.01	0	0	0	0
178		103	103	0.53	0.53	0.53	0.53	0.54		26.17	26.20					19.0	13.2	3		178	0.01	0	0	0	0
179		102	102	0.53	0.53	0.52	0.52	0.52		26.26	26.20		M				18.3	13.1	3		179	0.01	0	0	0	0
180		102	102	0.53	0.53	0.53	0.53	0.53		26.17	26.22	M					18.7	13.2	3		180	0.00	0	0	0	0
181		102	102	0.53	0.53	0.53	0.53	0.53		26.18	26.13	Y					18.7	13.2	3		181	0.00	0	0	0	1
182		102	102	0.51	0.52	0.52	0.51	0.51		26.14	26.24		M				18.2	13.3	3		182	0.01	0	0	0	0
183		102	102	0.52	0.52	0.51	0.51	0.51		26.11	26.14					18.6	13.6	3		183	0.01	0	0	0	0
184		102	102	0.51	0.51	0.51	0.51	0.50		26.15	26.11	M					18.1	13.4	3		184	0.01	0	0	0	0
185		102	102	0.52	0.52	0.52	0.51	0.51		26.15	26.19		M				18.2	13.2	3		185	0.01	0	0	0	0
186		102	102	0.51	0.52	0.52	0.52	0.52		26.17	26.09		M				18.2	13.2	3		186	0.01	0	0	0	0
187		102	102	0.53	0.53	0.53	0.53	0.53		26.15	26.16		M				18.7	13.2	3		187	0.00	0	0	0	0
188		102	102	0.51	0.51	0.51	0.51	0.51		26.18	26.13	M					18.3	13.5	3		188	0.00	0	0	0	0
189		102	102	0.52	0.53	0.52	0.53	0.52		26.13	26.11	M					18.6	13.3	3		189	0.01	0	0	0	0
190		102	102	0.53	0.53	0.53	0.53	0.53		26.14	26.22	M					18.7	13.2	3		190	0.00	0	0	0	0
					0	0	9

Statistics		Length		Thickness					Width					Weight	Density

nominal		101.6		0.508					25.40
mode		102		0.51					26.13					18.7	13.23
mean		102		0.51					26.16					18.4	13.41
sigma		0.23		0.011					0.05					0.34	0.15
+ 1 sigma		102.28		0.53					26.21					18.75	13.6
-1 sigma		101.83		0.50					26.12					18.08	13.3
+ max deviation		1.40		0.03					0.86
- max deviation		0.40		-0.02					0.64

Bins			Bin	Frequency
0.46			0.46	0
0.47			0.47	0
0.48			0.48	0
0.49			0.49	8
0.5			0.5	26
0.51			0.51	64
0.52			0.52	52
0.53			0.53	34
0.54			0.54	1
0.55			0.55	0
			More	0

## C
GRIPS slats
Tungsten Testing
Sheet 3: Measurements

	in	mm
C Slats:	0.025	0.635

Data					Rejection
Num	Visual	X: length		Y: Thickness					Z: Width		X curvature				Concavity	Wt	ρ	shipment		Num	Y w/in 10%? 0=Yes	width < 27mm?	Length?	Curv?
		1	2	1	2	3	4	5	6	1	2	1	2	3	4

0	1st batch	204	204	0.64	0.65	0.64	0.66	0.64	0.66	27.66	27.63					+Y	51.6	14.1	1		0	0	1	0	0
1		204	204	0.62	0.61	0.62	0.61	0.62	0.61	26.38	26.29					45.2	13.7	3		1	0	0	0	0
2		204	204	0.63	0.62	0.63	0.62	0.63	0.62	26.29	26.39					46.1	13.7	3		2	0	0	0	0
3		204	204	0.64	0.64	0.64	0.63	0.64	0.63	26.38	26.42					46.5	13.6	3		3	0	0	0	0
4		204	204	0.64	0.63	0.64	0.63	0.63	0.63	26.38	26.31			M			45.4	13.3	3		4	0	0	0	0
5		204	204	0.63	0.64	0.63	0.64	0.63	0.63	26.45	26.28					45.4	13.3	3		5	0	0	0	0
6		204	204	0.62	0.63	0.62	0.63	0.62	0.63	26.47	26.29					45.6	13.6	3		6	0	0	0	0
7		204	204	0.63	0.63	0.63	0.63	0.63	0.63	26.26	26.47					45.7	13.5	3		7	0	0	0	0
8	Large stretch marks. Highly variable width	204	204	0.62	0.63	0.62	0.63	0.62	0.63	26.18	26.49					45.5	13.6	3		8	0	0	0	0
9		204	204	0.63	0.62	0.63	0.63	0.63	0.63	26.32	26.40					45.7	13.5	3		9	0	0	0	0
10		204	204	0.60	0.62	0.61	0.62	0.61	0.62	26.36	26.34					44.8	13.6	3		10	0	0	0	0
11	The .66 is real	204	204	0.63	0.63	0.63	0.63	0.66	0.63	26.30	26.38			M			46.5	13.6	3		11	0	0	0	0
12		204	204	0.64	0.63	0.63	0.63	0.63	0.63	26.27	26.21					46.7	13.8	3		12	0	0	0	0
13		204	204	0.63	0.63	0.63	0.64	0.64	0.63	26.17	26.14					46.3	13.7	3		13	0	0	0	0
14		204	204	0.64	0.64	0.64	0.65	0.65	0.65	26.28	26.30			M	M		47.1	13.6	3		14	0	0	0	0
15		204	204	0.63	0.63	0.63	0.63	0.63	0.63	26.46	26.25			M			46.1	13.6	3		15	0	0	0	0
16	Large stretch marks	204	204	0.64	0.63	0.63	0.63	0.64	0.63	26.34	26.29					46.6	13.7	3		16	0	0	0	0
17		204	204	0.63	0.61	0.63	0.61	0.62	0.62	26.00	26.19	M					45.1	13.7	3		17	0	0	0	0
18		204	204	0.63	0.63	0.63	0.63	0.63	0.63	26.36	26.29					45.9	13.6	3		18	0	0	0	0
19		204	204	0.64	0.64	0.64	0.64	0.64	0.64	26.38	26.31			M		+Y	46.9	13.6	3		19	0	0	0	0
20		204	204	0.62	0.63	0.62	0.63	0.63	0.64	26.28	25.98					45.9	13.7	3		20	0	0	0	0
21		204	204	0.64	0.64	0.64	0.64	0.64	0.64	26.28	26.42		Y			+Y	47.3	13.7	3		21	0	0	0	1
22		204	204	0.63	0.62	0.64	0.64	0.64	0.63	26.32	26.35		M	M		+Y	46.6	13.7	3		22	0	0	0	0
23		204	204	0.64	0.64	0.63	0.63	0.63	0.62	26.28	26.44	M				+Y	46.6	13.7	3		23	0	0	0	0
24		204	204	0.63	0.62	0.63	0.62	0.62	0.61	26.25	26.25	M					44.8	13.5	3		24	0	0	0	0
25		204	204	0.64	0.64	0.64	0.63	0.64	0.63	26.16	26.22	M					46.4	13.6	3		25	0	0	0	0
26		204	204	0.64	0.63	0.64	0.63	0.64	0.63	26.24	26.22					46.7	13.7	3		26	0	0	0	0
27		204	204	0.63	0.63	0.63	0.62	0.63	0.62	26.28	26.42			M			46.0	13.7	3		27	0	0	0	0
28		204	204	0.63	0.62	0.64	0.63	0.64	0.63	26.25	26.27					46.2	13.7	3		28	0	0	0	0
29		204	204	0.63	0.63	0.63	0.64	0.63	0.63	26.48	26.29			M			46.4	13.6	3		29	0	0	0	0
					0	1	0	1

Statistics		Length		Thickness					Width					Weight	Density

nominal		203.2		0.64					25.40
mode		204		0.63					26.28					46.6	#VALUE!
mean		204		0.63					26.35					46.3	13.6
sigma		0		0.0093770922					0.2632126592					1.2010723178	0.1432995354
+ 1 sigma				0.64					26.61					47.4544056512	13.8
-1 sigma				0.62					26.09					45.0522610155	13.5
Max + deviation		0.80		0.03					2.26
Max - deviation		0.80		-0.03					0.58

Bins		Bin	Frequency
0.59		0.59	0
0.6		0.6	1
0.61		0.61	8
0.62		0.62	28
0.63		0.63	89
0.64		0.64	47
0.65		0.65	4
0.66		0.66	3
0.67		0.67	0
0.68		0.68	0
		More	0

## D
GRIPS slats
Tungsten Testing
Sheet 3: Measurements

	in	mm
D Slats:	0.03	0.76

Data:					Rejection
Num	Visual	X: length		Y: Thickness					Z: Width		X curvature				Concavity	Wt	ρ	shipment		Num	Y w/in 10%? 0=Yes	width < 27mm?	Length?	Curv?
		1	2	1	2	3	4	5	6	1	2	1	2	3	4

1		204	204	0.740	0.750	0.740	0.750	0.740	0.750	25.94	25.99					+Y	53.8	13.6	3		1	0	0	0	0
2		204	204	0.780	0.780	0.780	0.780	0.770	0.770	26.53	25.98					55.8	13.4	3		2	0	0	0	0
3		204	204	0.78	0.77	0.78	0.77	0.78	0.77	25.93	26.09					55.8	13.6	3		3	0	0	0	0
4		204	204	0.76	0.74	0.76	0.74	0.76	0.74	26.09	25.95					54.3	13.6	3		4	0	0	0	0
5		204	204	0.75	0.77	0.76	0.77	0.75	0.76	26.13	26.02					55.1	13.6	3		5	0	0	0	0
6	small stretches	204	204	0.76	0.77	0.76	0.77	0.76	0.77	26.07	26.04					55.0	13.5	3		6	0	0	0	0
7		204	204	0.78	0.77	0.79	0.77	0.78	0.77	25.98	25.80					55.7	13.6	3		7	0	0	0	0
8		204	204	0.74	0.76	0.74	0.76	0.75	0.77	26.01	26.04					54.4	13.6	3		8	0	0	0	0
9		204	204	0.75	0.76	0.75	0.78	0.76	0.77	25.95	25.60					54.4	13.6	3		9	0	0	0	0
10		204	204	0.77	0.75	0.77	0.76	0.77	0.76	25.78	25.94					54.9	13.6	3		10	0	0	0	0
11		204	204	0.75	0.74	0.75	0.75	0.76	0.75	25.90	26.01					54.9	13.8	3		11	0	0	0	0
12		204	204	0.75	0.73	0.76	0.73	0.76	0.74	26.06	25.83	M					53.5	13.6	3		12	0	0	0	0
13		204	204	0.77	0.77	0.78	0.76	0.77	0.75	26.11	25.97					55.6	13.7	3		13	0	0	0	0
14		204	204	0.77	0.76	0.77	0.76	0.77	0.76	25.49	25.94					54.5	13.6	3		14	0	0	0	0
15		204	204	0.77	0.78	0.76	0.77	0.77	0.78	26.03	26.02					55.4	13.5	3		15	0	0	0	0
16		204	204	0.77	0.76	0.76	0.76	0.77	0.76	26.04	25.92					54.9	13.6	3		16	0	0	0	0
17		204	204	0.78	0.77	0.78	0.77	0.78	0.77	25.81	25.95					55.9	13.7	3		17	0	0	0	0
18		204	204	0.79	0.78	0.78	0.78	0.78	0.78	26.12	26.13					56.5	13.6	3		18	0	0	0	0
19		204	204	0.76	0.74	0.76	0.74	0.76	0.75	25.93	25.79					54.1	13.6	3		19	0	0	0	0
20	crack? -xz plane along x-hat	204	204	0.78	0.78	0.78	0.78	0.77	0.78	26.02	26.09					56.2	13.6	3		20	0	0	0	0
21		204	204	0.75	0.74	0.77	0.76	0.77	0.76	25.95	25.55					54.5	13.7	3		21	0	0	0	0
22		204	204	0.77	0.78	0.78	0.78	0.79	0.78	25.97	25.90					55.9	13.5	3		22	0	0	0	0
23		204	204	0.78	0.78	0.78	0.78	0.78	0.78	26.02	25.98					55.8	13.5	3		23	0	0	0	0
24		204	204	0.77	0.77	0.78	0.78	0.76	0.77	26.02	26.00					55.7	13.6	3		24	0	0	0	0
25		204	204	0.77	0.77	0.76	0.76	0.77	0.77	26.04	26.13		M				55.0	13.5	3		25	0	0	0	0
26		204	204	0.79	0.78	0.79	0.78	0.79	0.78	26.08	25.95					56.2	13.5	3		26	0	0	0	0
27		204	204	0.75	0.77	0.75	0.78	0.75	0.77	25.96	25.99					55.0	13.6	3		27	0	0	0	0
28		204	204	0.76	0.77	0.75	0.77	0.75	0.77	25.84	26.06					54.4	13.5	3		28	0	0	0	0
29		204	204	0.76	0.78	0.76	0.77	0.76	0.77	25.86	26.00					54.8	13.5	3		29	0	0	0	0
30		204	204	0.73	0.74	0.74	0.75	0.74	0.76	26.02	25.99					53.5	13.6	3		30	0	0	0	0
31		204	204	0.76	0.77	0.75	0.76	0.75	0.75	25.82	26.00					54.6	13.7	3		31	0	0	0	0
32	crack? along x-hat on +z side	204	204	0.77	0.78	0.78	0.78	0.78	0.78	26.01	25.93					55.6	13.5	3		32	0	0	0	0
33	1st batch	204	204	0.75	0.77	0.75	0.77	0.73	0.75	28.36	28.23					60.9	14.0	3		33	0	1	0	0
34		204	204	0.78	0.75	0.78	0.76	0.76	0.75	28.35	28.20					61.9	14.1	3		34	0	1	0	0
35		203	204	0.75	0.76	0.76	0.78	0.76	0.78	27.92	28.40					61.0	13.9	3		35	0	1	0	0
36		205	205	0.78	0.76	0.78	0.78	0.78	0.78	26.57	26.73		M			+Y	59.2	14.0	3		36	0	0	0	0
37		204	204	0.8	0.8	0.8	0.8	0.79	0.79	26.76	26.70					60.1	13.8	3		37	0	0	0	0
38		203	203	0.79	0.79	0.79	0.79	0.79	0.79	26.08	26.03					58.1	13.9	3		38	0	0	0	0
39		204	204	0.79	0.78	0.8	0.78	0.76	0.75	26.49	26.70					59.0	14.0	3		39	0	0	0	0
40		204	204	0.79	0.79	0.8	0.8	0.77	0.78	26.20	26.04					59.2	14.1	3		40	0	0	0	0
41		203	203	0.77	0.77	0.76	0.79	0.75	0.78	26.56	26.61					58.4	14.1	3		41	0	0	0	0
42		204	204	0.79	0.79	0.78	0.78	0.77	0.77	26.69	26.78					59.2	13.9	3		42	0	0	0	0
					0	3	0	0

Statistics		Length		Thickness					Width					Weight	Density

nominal		203.2		0.76					25.40
mode		204		0.78					26.02					54.4	#VALUE!
mean		204		0.77					26.22					56.2	13.7
sigma		0.2881778472		0.0152809954					0.6222181349					2.1955675441	0.1862561098
+ 1 sigma				0.78					26.84					58.3550913537	13.9
-1 sigma				0.75					25.60					53.9639562654	13.5
Max + deviation		1.80		0.04					3.00
Max - deviation		-0.20		-0.03					0.09

Bins		Bin	Frequency
0.72		0.72	0
0.73		0.73	4
0.74		0.74	16
0.75		0.75	34
0.76		0.76	49
0.77		0.77	59
0.78		0.78	63
0.79		0.79	20
0.8		0.8	7
0.81		0.81	0
		More	0

## E
GRIPS slats
Tungsten Testing
Sheet 3: Measurements

	in	mm
E Slats:	0.035	0.889

Data:					Rejection
Num	Visual	X: length		Y: Thickness					Z: Width		X curvature				Concavity	Wt	ρ	shipment		Num	Y w/in 10%? 0=Yes	width < 27mm?	Length?	Curv?
		1	2	1	2	3	4	5	6	1	2	1	2	3	4

1		204	204	0.87	0.86	0.87	0.89	0.89	0.89	26.41	25.89					63.0	13.4	3		1	0	0	0	0
2		204	204	0.89	0.89	0.89	0.89	0.89	0.89	25.99	25.53					64.1	13.7	3		2	0	0	0	0
3		204	204	0.89	0.90	0.88	0.90	0.88	0.90	26.01	25.70					65.3	13.9	3		3	0	0	0	0
4		204	204	0.88	0.85	0.88	0.86	0.87	0.85	25.92	25.59					62.5	13.8	3		4	0	0	0	0
5	crack? +xz plane, +z edge	204	204	0.89	0.89	0.89	0.90	0.90	0.91	25.94	26.02					63.9	13.4	3		5	0	0	0	0
6		204	204	0.91	0.90	0.91	0.91	0.91	0.91	25.83	25.90					65.6	13.7	3		6	0	0	0	0
7		204	204	0.88	0.88	0.88	0.88	0.89	0.89	26.02	26.05					64.6	13.8	3		7	0	0	0	0
8		204	204	0.91	0.91	0.90	0.91	0.90	0.91	25.98	25.48					-Y	66.2	13.9	3		8	0	0	0	0
9		204	204	0.93	0.92	0.92	0.91	0.91	0.91	26.05	25.84					65.8	13.6	3		9	0	0	0	0
10		204	204	0.89	0.89	0.89	0.89	0.89	0.89	25.87	25.93					+Y	63.1	13.4	3		10	0	0	0	0
11		204	204	0.90	0.92	0.90	0.91	0.91	0.91	25.87	25.94					S SHAPE	66.1	13.8	3		11	0	0	0	0
12	crack? -xz plane, along -z edge	204	204	0.86	0.87	0.87	0.88	0.87	0.89	25.70	25.89					63.9	13.9	3		12	0	0	0	0
13		204	204	0.88	0.87	0.88	0.88	0.89	0.88	26.07	26.05					64.1	13.7	3		13	0	0	0	0
14		204	204	0.88	0.89	0.88	0.89	0.88	0.89	25.61	25.96					64.4	13.8	3		14	0	0	0	0
15		204	204	0.88	0.90	0.89	0.90	0.89	0.91	25.96	26.00					+Y	65.9	13.9	3		15	0	0	0	0
16		204	204	0.86	0.87	0.87	0.87	0.86	0.87	25.77	25.77					+Y	62.3	13.7	3		16	0	0	0	0
17		204	204	0.89	0.89	0.89	0.89	0.89	0.89	25.93	25.72					+Y	63.9	13.6	3		17	0	0	0	0
18		204	204	0.89	0.88	0.89	0.88	0.88	0.88	25.94	25.59					64.8	14.0	3		18	0	0	0	0
19		204	204	0.90	0.88	0.88	0.88	0.88	0.88	25.98	25.93					+Y	63.9	13.7	3		19	0	0	0	0
20		204	204	0.91	0.91	0.91	0.91	0.90	0.91	26.05	26.00					66.8	13.9	3		20	0	0	0	0
21		204	204	0.88	0.90	0.88	0.90	0.88	0.90	25.93	26.11					+Y	65.5	13.9	3		21	0	0	0	0
22		204	204	0.90	0.90	0.90	0.90	0.91	0.92	26.07	26.04	M				-Y	67.0	13.9	3		22	0	0	0	0
23		204	204	0.88	0.86	0.88	0.86	0.88	0.86	26.08	25.94					63.5	13.8	3		23	0	0	0	0
24		204	204	0.89	0.89	0.90	0.90	0.90	0.89	25.80	25.89					63.9	13.5	3		24	0	0	0	0
25		204	204	0.90	0.89	0.90	0.88	0.90	0.89	25.48	25.86					63.7	13.6	3		25	0	0	0	0
26		204	204	0.89	0.88	0.89	0.89	0.89	0.89	26.05	26.11					63.8	13.5	3		26	0	0	0	0
27		204	204	0.87	0.88	0.87	0.88	0.87	0.88	25.75	25.92					64.0	13.9	3		27	0	0	0	0
28	crack? Along lower z hat	204	204	0.90	0.93	0.90	0.92	0.91	0.91	26.01	25.95					67.1	13.9	3		28	0	0	0	0
29		204	204	0.90	0.89	0.90	0.89	0.89	0.88	25.90	25.99					-Y	65.7	13.9	3		29	0	0	0	0
30		204	204	0.90	0.91	0.90	0.91	0.90	0.91	26.09	26.05					67.0	13.9	3		30	0	0	0	0
31		204	204	0.91	0.90	0.91	0.90	0.91	0.91	26.06	26.09					65.1	13.5	3		31	0	0	0	0
32		204	204	0.90	0.91	0.90	0.91	0.91	0.92	26.01	26.08					65.4	13.6	3		32	0	0	0	0
33		204	204	0.93	0.92	0.93	0.92	0.92	0.92	25.61	26.01					66.0	13.6	3		33	0	0	0	0
34		204	204	0.89	0.88	0.89	0.88	0.89	0.89	26.04	25.98					65.0	13.8	3		34	0	0	0	0
35	crack? Along lower z hat	204	204	0.89	0.88	0.89	0.88	0.89	0.88	25.99	26.06					64.2	13.7	3		35	0	0	0	0
36		204	204	0.92	0.91	0.91	0.91	0.91	0.91	25.95	25.60					66.6	13.9	3		36	0	0	0	0
37		204	204	0.89	0.89	0.89	0.89	0.89	0.89	25.71	25.93					64.2	13.7	3		37	0	0	0	0
					0	0	0

Statistics		Length		Thickness					Width					Weight	Density

nominal		203.2		0.889					25.40
mode		204		0.89					26.05					63.9	#VALUE!
mean		204		0.89					25.92					64.8	13.8
sigma		0		0.0157116199					0.1688026523					1.2947282809	0.1475998574
+ 1 sigma				0.91					26.09					66.102836389	13.9
-1 sigma				0.88					25.75					63.5133798272	13.6
Max + deviation		0.80		0.04					1.01
Max - deviation		0.80		-0.04					0.08

Bins		Bin	Frequency
0.84		0.84	0
0.85		0.85	2
0.86		0.86	8
0.87		0.87	14
0.88		0.88	43
0.89		0.89	62
0.9		0.9	38
0.91		0.91	40
0.92		0.92	11
0.93		0.93	4
0.94		0.94	0
		More	0

## Es
GRIPS slats
Tungsten Testing
Sheet 3: Measurements

	in	mm					17
E Slats:	0.035	0.889

Data:					Rejection
Num	Visual	X: length		Y: Thickness					Z: Width		X curvature					Concavity	Wt	ρ	shipment		Num	Y w/in 10%? 0=Yes	width < 27mm?	Length?	Curv?
		1	2	1	2	3	4	5	6	1	2	1	2	3	4	Stats

38		103	102	0.91	0.90	0.91	0.91			25.98	25.99					+Y	32.9	13.6	3		38	0	0	0	0
39		103	103	0.91	0.91	0.90	0.90			25.93	25.79					+Y	32.4	13.4	3		39	0	0	0	0
40		103	103	0.88	0.88	0.88	0.88			25.83	25.99					-Y	31.5	13.4	3		40	0	0	0	0
41		103	103	0.88	0.88	0.88	0.88			25.96	25.77					-Y	31.6	13.5	3		41	0	0	0	0
42		103	103	0.90	0.91	0.90	0.90			25.91	26.00					+Y	32.7	13.6	3		42	0	0	0	0
43		103	103	0.88	0.87	0.88	0.87			25.99	26.01					31.5	13.4	3		43	0	0	0	0
44		103	103	0.86	0.87	0.86	0.87			26.11	25.86	M					+Y	31.1	13.4	3		44	0	0	0	0
45		102	102	0.88	0.87	0.88	0.88			25.99	25.82					+Y	31.3	13.5	3		45	0	0	0	0
46		103	103	0.88	0.88	0.88	0.88			25.76	25.96					+Y	31.5	13.4	3		46	0	0	0	0
47		103	103	0.87	0.85	0.87	0.86			25.99	25.85					31.0	13.5	3		47	0	0	0	0
48		103	102	0.89	0.89	0.89	0.89			25.92	25.95					32.5	13.7	3		48	0	0	0	0
49		103	103	0.89	0.88	0.89	0.88			25.81	25.94					32.0	13.6	3		49	0	0	0	0
50		103	103	0.90	0.88	0.90	0.88			25.89	29.03					32.3	12.8	3		50	0	1	0	0
51		103	103	0.88	0.86	0.88	0.86			25.95	26.01					31.8	13.7	3		51	0	0	0	0
52	crack? Along lower x hat	103	103	0.88	0.89	0.88	0.89			25.90	25.99					32.3	13.7	3		52	0	0	0	0
53		103	103	0.87	0.86	0.87	0.86			26.02	25.98					31.4	13.6	3		53	0	0	0	0
54		102	102	0.87	0.88	0.87	0.88			26.01	26.00					31.5	13.6	3		54	0	0	0	0
					1	0	0

Statistics		Length		Thickness					Width					Weight	Density

nominal		101.6		0.889					25.40
mode		103		0.88					25.99					31.5	#VALUE!
mean		103		0.88					26.03					31.8	13.5
sigma		0.386952995		0.0144096592					0.5370853705					0.5766918843	0.1943415416
+ 1 sigma				0.90					26.56					32.4178683549	13.7
-1 sigma				0.87					25.49					31.2644845863	13.3
Max + deviation		1.40		0.02					3.63
Max - deviation		0.40		-0.04					0.36

Bins		Bin	Frequency
0.84		0.84	0
0.85		0.85	1
0.86		0.86	7
0.87		0.87	11
0.88		0.88	27
0.89		0.89	8
0.9		0.9	8
0.91		0.91	6
0.92		0.92	0
0.93		0.93	0
0.94		0.94	0
		More	0

## F
GRIPS slats
Tungsten Testing
Sheet 3: Measurements

	in	mm
E Slats:	0.04	1.016					0.95	0.99	1.07

					Rejection
Num	Visual	X: length		Y: Thickness					Z: Width		X curvature				Concavity	Wt	ρ	shipment		Num	Y w/in 10%? 0=Yes	width < 27mm?	Length?	Curv?
		1	2	1	2	3	4	5	6	1	2	1	2	3	4

0	UGLY OLD ONE	204	204	0.95	0.95	0.96	0.96	0.95	0.95	26.10	26.80					-Y	70.6	13.7	1		0	0	0	0	0
1		204	204	1.00	1.00	1.00	1.01	1.00	1.02	26.16	26.05		M				72.0	13.5	3		1	0	0	0	0
2		204	204	1.03	1.05	1.04	1.04	1.03	1.03	25.72	25.89					+Y	73.5	13.5	3		2	0	0	0	0
3		204	204	1.07	1.06	1.06	1.04	1.05	1.03	25.93	25.98			Y	M	+Y	74.8	13.4	3		3	0	0	0	1
4		204	204	1.03	1.03	1.03	1.04	1.03	1.04	25.85	25.94					+Y	73.2	13.4	3		4	0	0	0	0
5		204	204	0.99	1.01	1.00	1.01	1.00	1.00	25.91	25.65			M	Y		71.0	13.5	3		5	0	0	0	1
6		204	204	1.02	1.02	1.03	1.03	1.03	1.03	25.96	26.01					73.4	13.5	3		6	0	0	0	0
7		204	204	1.04	1.04	1.04	1.04	1.04	1.04	26.20	26.00	M			M		74.4	13.4	3		7	0	0	0	0
8		204	204	1.05	1.05	1.04	1.04	1.03	1.03	26.10	26.04					-Y	74.1	13.4	3		8	0	0	0	0
9		204	204	1.00	0.99	1.00	1.00	1.00	1.00	25.88	26.00					71.1	13.5	3		9	0	0	0	0
10		204	204	1.01	1.03	1.03	1.03	1.03	1.03	25.95	25.91	M	Y			+Y	73.5	13.5	3		10	0	0	0	1
11		204	204	1.03	1.03	1.03	1.03	1.03	1.03	25.94	25.94		Y	Y	Y	-Y	73.2	13.4	3		11	0	0	0	1
12	cracks? Along x axis	204	204	1.01	1.01	1.02	1.02	1.02	1.02	26.06	26.10	Y	Y			+Y	72.4	13.4	3		12	0	0	0	1
13		204	204	1.05	1.05	1.04	1.03	1.03	1.03	25.98	25.97	M		M	M	-Y	74.0	13.4	3		13	0	0	0	0
14		204	204	1.04	1.04	1.04	1.05	1.05	1.05	26.01	26.15					-Y	75.0	13.5	3		14	0	0	0	0
15		204	204	0.95	0.98	0.97	0.98	0.98	0.99	25.97	25.83					69.8	13.5	3		15	0	0	0	0
16		204	204	1.04	1.04	1.04	1.04	1.03	1.03	26.03	26.00					73.6	13.4	3		16	0	0	0	0
17		204	204	1.00	1.02	1.01	1.02	1.00	1.02	26.15	26.00					72.6	13.5	3		17	0	0	0	0
18		204	204	1.01	1.02	1.02	1.01	1.01	1.00	26.21	26.25			M	M	+Y	71.8	13.3	3		18	0	0	0	0
19		204	204	1.03	1.03	1.03	1.04	1.04	1.04	26.02	25.98	M		Y	Y	S SHAPE	73.5	13.4	3		19	0	0	0	1
20		204	204	1.07	1.06	1.06	1.06	1.05	1.05	26.16	26.01		M	M		+Y	75.3	13.4	3		20	0	0	0	0
21		204	204	1.02	1.03	1.03	1.03	1.03	1.03	26.00	26.00					73.4	13.5	3		21	0	0	0	0
22		204	204	1.03	1.04	1.03	1.03	1.03	1.03	25.92	25.98					73.1	13.4	3		22	0	0	0	0
23		204	204	1.02	1.01	1.02	1.01	1.02	1.01	26.14	26.06		M		M		72.1	13.3	3		23	0	0	0	0
24		204	204	1.03	1.04	1.04	1.05	1.07	1.07	26.23	25.98					75.1	13.4	3		24	0	0	0	0
					0	0	6

Statistics		Length		Thickness					Width					Weight	Density

nominal		203.2		1.016					25.40
mode		204		1.03					26					73.5	#VALUE!
mean		204		1.02					26.02					73.1	13.4
sigma		0		0.0246801463					0.1628195445					1.4422205102	0.0849596814
+ 1 sigma				1.05					26.18					74.5022205102	13.5
-1 sigma				1.00					25.86					71.6177794898	13.4
Max + deviation		0.80		0.05					1.40
Max - deviation		0.80		-0.07					0.25

Bins		Bin	Frequency
0.94		0.94	0
0.95		0.95	5
0.96		0.96	2
0.97		0.97	1
0.98		0.98	3
0.99		0.99	3
1		1	15
1.01		1.01	13
1.02		1.02	16
1.03		1.03	44
1.04		1.04	27
1.05		1.05	12
1.06		1.06	5
1.07		1.07	4
1.08		1.08	0
1.09		1.09	0
		More	0

## Fs
GRIPS slats
Tungsten Testing
Sheet 3: Measurements

	in	mm
E Slats:	0.04	1.016

Data					Rejection
Num	Visual	X: length		Y: Thickness					Z: Width		X curvature				Concavity	Wt	ρ	shipment		Num	Y w/in 10%? 0=Yes	width < 27mm?	Length?	Curv?
		1	2	1	2	3	4	5	6	1	2	1	2	3	4

25		103	103	1.02	1.02	1.01	1.02			26.04	25.94	M					36.7	13.5	3		25	0	0	0	0
26		103	103	1.00	1.02	1.02	1.02			26.06	26.06		M				36.5	13.4	3		26	0	0	0	0
27		103	103	1.03	1.02	1.02	1.01			26.05	26.07					36.6	13.4	3		27	0	0	0	0
28		102	102	1.04	1.04	1.05	1.04			26.01	26.10		M			-Y	37.4	13.5	3		28	0	0	0	0
29		102	102	1.05	1.05	1.03	1.04			26.03	26.07	M				+Y	37.4	13.5	3		29	0	0	0	0
30		102	102	1.01	1.03	1.01	1.03			26.05	25.95					+Y	36.5	13.5	3		30	0	0	0	0
31		103	103	1.01	1.02	1.01	1.02			26.04	25.92					36.2	13.3	3		31	0	0	0	0
32		103	103	1.02	1.01	1.02	1.00			26.07	26.03					36.6	13.5	3		32	0	0	0	0
33		103	103	1.02	1.01	1.01	1.02			26.07	26.05	M				+Y	36.4	13.4	3		33	0	0	0	0
34		103	103	1.01	1.02	1.02	1.02			25.94	26.06	M				+Y	36.3	13.3	3		34	0	0	0	0
35		103	103	1.03	1.03	1.02	1.02			25.94	26.05					36.7	13.4	3		35	0	0	0	0
36		102	102	1.03	1.02	1.04	1.02			26.09	26.10		M				36.9	13.5	3		36	0	0	0	0
37		103	103	1.05	1.06	1.05	1.05			26.09	26.08					+Y	37.5	13.3	3		37	0	0	0	0
38		103	103	1.03	1.03	1.02	1.03			26.09	25.94					+Y	36.6	13.3	3		38	0	0	0	0
39		102	102	1.05	1.04	1.05	1.04			26.08	25.94					-Y	36.9	13.3	3		39	0	0	0	0
40		103	103	1.02	1.01	1.02	1.01			26.09	26.03					36.4	13.4	3		40	0	0	0	0
41		103	103	1.02	1.01	1.02	1.01			26.06	26.08	M				+Y	36.5	13.4	3		41	0	0	0	0
42		102	103	1.05	1.05	1.06	1.08			26.07	26.04		M			-Y	37.7	13.3	3		42	0	0	0	0
43		102	102	1.02	1.01	1.02	1.02			26.01	26.07					-Y	36.5	13.5	3		43	0	0	0	0
					0	0	0

Statistics		Length		Thickness					Width					Weight	Density

nominal		101.6		1.016					25.40
mode		103		1.02					26.07					36.5	13.3605305775
mean		103		1.03					26.04					36.8	13.4
sigma		0.4807829082		0.0158075043					0.0529929274					0.4363592061	0.0819034456
+ 1 sigma				1.04					26.09					37.188990785	13.5
-1 sigma				1.01					25.99					36.3162723729	13.3
Max + deviation		1.40		0.06					0.70
Max - deviation		0.40		-0.02					0.52

Bins		Bin	Frequency
0.94		0.94	0
0.95		0.95	0
0.96		0.96	0
0.97		0.97	0
0.98		0.98	0
0.99		0.99	0
1		1	2
1.01		1.01	15
1.02		1.02	29
1.03		1.03	10
1.04		1.04	7
1.05		1.05	10
1.06		1.06	2
1.07		1.07	0
1.08		1.08	1
1.09		1.09	0
		More	0

## G
GRIPS slats
Tungsten Testing
Sheet 3: Measurements

	in	mm
G	0.05	1.27

Data:					Rejection
Num	Visual	X: length		Y: Thickness					Z: Width		X curvature				Concavity	Wt	ρ	shipment		Num	Y w/in 10%? 0=Yes	width < 27mm?	Length?	Curv?
		1	2	1	2	3	4	5	6	1	2	1	2	3	4

0		205	204	1.35	1.36	1.34	1.34	1.30	1.32	25.75	25.53					-Y	95.0	13.6	1		0	0	0	0	0
1		205	205	1.32	1.32	1.32	1.32	1.27	1.28	26.12	26.25					-Y	94.6	13.5	3		1	0	0	0	0
2		204	204	1.33	1.34	1.33	1.34	1.29	1.28	25.97	26.20					+Y	94.8	13.5	3		2	0	0	0	0
3		204	204	1.36	1.35	1.31	1.31	1.29	1.29	25.89	26.21					+Y	94.2	13.4	3		3	0	0	0	0
4		204	204	1.28	1.28	1.34	1.35	1.35	1.34	26.21	26.06					+Y	96.1	13.6	3		4	0	0	0	0
5		205	204	1.35	1.35	1.34	1.35	1.34	1.33	26.24	25.95					-Y	96.1	13.4	3		5	0	0	0	0
6		204	204	1.35	1.34	1.36	1.35	1.34	1.34	25.88	26.20					96.8	13.5	3		6	0	0	0	0
7		204	204	1.35	1.33	1.30	1.30	1.27	1.25	25.93	26.22					93.7	13.6	3		7	0	0	0	0
8		204	204	1.36	1.36	1.31	1.31	1.28	1.29	26.14	26.18					+Y	95.1	13.5	3		8	0	0	0	0
9		204	204	1.31	1.32	1.31	1.32	1.25	1.26	26.30	26.23					+Y	93.9	13.5	3		9	0	0	0	0
10		204	204	1.32	1.32	1.33	1.34	1.33	1.31	26.26	26.24					95.4	13.4	3		10	0	0	0	0
11		204	204	1.26	1.27	1.29	1.32	1.32	1.30	26.12	26.22					TWISTED	92.9	13.5	3		11	0	0	0	0
12		204	204	1.29	1.32	1.33	1.33	1.35	1.33	25.77	26.05					94.4	13.5	3		12	0	0	0	0
13		205	204	1.35	1.36	1.34	1.33	1.29	1.29	26.23	26.04			M			96.0	13.5	3		13	0	0	0	0
14		204	204	1.31	1.32	1.34	1.33	1.33	1.35	26.18	26.30					95.6	13.4	3		14	0	0	0	0
15		204	204	1.37	1.37	1.37	1.38	1.34	1.33	26.12	25.75					-Y	96.6	13.4	3		15	0	0	0	0
16		204	204	1.37	1.37	1.37	1.36	1.35	1.36	25.91	26.25					96.6	13.3	3		16	0	0	0	0
17		204	204	1.32	1.33	1.31	1.32	1.26	1.27	26.17	26.25					94.0	13.5	3		17	0	0	0	0
18		204	204	1.34	1.32	1.32	1.32	1.27	1.28	25.60	25.70					+Y	94.0	13.7	3		18	0	0	0	0
19		204	204	1.32	1.31	1.31	1.31	1.27	1.26	25.95	26.24					93.4	13.5	3		19	0	0	0	0
20		204	204	1.26	1.25	1.31	1.30	1.31	1.30	26.18	25.81					92.1	13.5	3		20	0	0	0	0
					0	0	0

Statistics		Length		Thickness					Width					Weight	Density

nominal		203.2		1.27					25.40
mode		204		1.32					26.12					94	#VALUE!
mean		204		1.32					26.07					94.8	13.5
sigma		0.3277700676		0.0309966716					0.2047564486					1.2872081269	0.0842852245
+ 1 sigma				1.35					26.27					96.1110176507	13.6
-1 sigma				1.29					25.86					93.5366013969	13.5
Max + deviation		1.80		0.11					0.90
Max - deviation		0.80		-0.02					0.13

Bins		Bin	Frequency
1.24		1.24	0
1.25		1.25	3
1.26		1.26	5
1.27		1.27	6
1.28		1.28	6
1.29		1.29	8
1.3		1.3	6
1.31		1.31	14
1.32		1.32	19
1.33		1.33	14
1.34		1.34	16
1.35		1.35	14
1.36		1.36	8
1.37		1.37	6
1.38		1.38	1
1.39		1.39	0
		More	0

## Gs
GRIPS slats
Tungsten Testing
Sheet 3: Measurements

	in	mm
G	0.05	1.27

Data:					Rejection
Num	Visual	X: length		Y: Thickness					Z: Width		X curvature				Concavity	Wt	ρ	shipment		Num	Y w/in 10%? 0=Yes	width < 27mm?	Length?	Curv?
		1	2	1	2	3	4	5	6	1	2	1	2	3	4

21		103	103	1.29	1.28	1.29	1.28			26.20	26.21					46.4	13.4	3		21	0	0	0	0
22		103	103	1.27	1.30	1.27	1.28			26.34	26.25					46.4	13.4	3		22	0	0	0	0
23		103	103	1.28	1.29	1.29	1.30			26.20	26.22					46.5	13.4	3		23	0	0	0	0
24		103	103	1.30	1.30	1.31	1.30			26.20	26.15					46.9	13.4	3		24	0	0	0	0
25	crack? Xz plane, along upper z hat	103	103	1.30	1.30	1.29	1.30			26.23	26.37					47.0	13.4	3		25	0	0	0	0
26		103	103	1.28	1.28	1.28	1.28			26.26	26.26					+Y	46.3	13.4	3		26	0	0	0	0
27		103	103	1.28	1.28	1.27	1.27			26.21	26.25					46.0	13.4	3		27	0	0	0	0
28		103	103	1.30	1.30	1.30	1.31			26.35	26.23					47.1	13.4	3		28	0	0	0	0
29		103	103	1.25	1.27	1.26	1.28			26.25	26.19					+Y	45.4	13.3	3		29	0	0	0	0
30		103	103	1.29	1.29	1.29	1.28			26.22	26.23					46.4	13.3	3		30	0	0	0	0
31		103	103	1.27	1.28	1.26	1.27			26.30	26.18					46.2	13.5	3		31	0	0	0	0
32		103	103	1.27	1.26	1.28	1.27			26.18	26.20					45.9	13.4	3		32	0	0	0	0
33		103	103	1.27	1.28	1.29	1.28	1.25	1.26	26.20	26.23					+Y	46.2	13.5	3		33	0	0	0	0
34		103	103	1.26	1.28	1.25	1.27			26.22	26.14					45.4	13.3	3		34	0	0	0	0
					0	0	0

Statistics		Length		Thickness					Width					Weight	Density

nominal		101.6		1.27					25.40
mode		103		1.28					26.2					46.4	#NAME?
mean		103		1.28					26.23					46.3	13.4
sigma		0		0.0143608414					0.0546598428					0.5151016117	0.0467057862
+ 1 sigma				1.30					26.29					46.8	13.4
-1 sigma				1.27					26.18					45.7777555312	13.3
Max + deviation		1.40		0.04					0.97
Max - deviation		1.40		-0.02					0.74

Bins		Bin	Frequency
1.24		1.24	0
1.25		1.25	3
1.26		1.26	5
1.27		1.27	11
1.28		1.28	17
1.29		1.29	9
1.3		1.3	11
1.31		1.31	2
1.32		1.32	0
1.33		1.33	0
1.34		1.34	0
1.35		1.35	0
1.36		1.36	0
1.37		1.37	0
1.38		1.38	0
1.39		1.39	0
		More	0

## H
GRIPS slats
Tungsten Testing
Sheet 3: Measurements

	in	mm
H Slats:	0.06	1.524

Data					Rejection
Num	Visual	X: length		Y: Thickness					Z: Width		X curvature				Concavity	Wt	ρ	shipment		Num	Y w/in 10%? 0=Yes	width < 27mm?	Length?	Curv?
		1	2	1	2	3	4	5	6	1	2	1	2	3	4

1		204	204	1.53	1.53	1.53	1.53	1.54	1.54	26.14	26.15					-Y	108.2	13.2	3		1	0	0	0	0
2		204	204	1.55	1.55	1.56	1.56	1.57	1.56	26.34	26.21			M		-Y	110.5	13.2	3		2	0	0	0	0
3		204	204	1.57	1.56	1.55	1.56	1.55	1.56	26.42	26.15					110.6	13.2	3		3	0	0	0	0
4		204	204	1.54	1.52	1.56	1.54	1.57	1.55	26.07	26.44	M				+Y	110.3	13.3	3		4	0	0	0	0
5		204	204	1.54	1.53	1.54	1.54	1.54	1.54	26.41	26.20					+Y	109.6	13.3	3		5	0	0	0	0
6		204	204	1.51	1.52	1.52	1.52	1.51	1.51	26.34	26.17					+Y	108.0	13.3	3		6	0	0	0	0
7		204	204	1.55	1.55	1.55	1.55	1.56	1.56	26.18	26.19					+Y	109.9	13.2	3		7	0	0	0	0
8		204	204	1.52	1.53	1.53	1.54	1.55	1.55	26.35	26.12					+Y	109.1	13.3	3		8	0	0	0	0
9		204	204	1.54	1.55	1.55	1.56	1.55	1.55	26.06	26.21					110.3	13.3	3		9	0	0	0	0
10		204	204	1.54	1.55	1.54	1.54	1.54	1.54	26.15	26.58					+Y	109.8	13.2	3		10	0	0	0	0
11		204	204	1.53	1.53	1.55	1.55	1.55	1.54	26.07	26.37					110.1	13.4	3		11	0	0	0	0
12		204	204	1.57	1.56	1.57	1.56	1.55	1.54	26.21	26.36					TWISTED	110.3	13.2	3		12	0	0	0	0
13		204	204	1.54	1.56	1.54	1.56	1.53	1.54	26.16	26.26					+Y	108.8	13.2	3		13	0	0	0	0
14		204	204	1.53	1.54	1.53	1.54	1.55	1.55	26.02	26.17					108.8	13.3	3		14	0	0	0	0
15		204	204	1.51	1.49	1.53	1.50	1.53	1.51	26.10	26.30					+Y	106.1	13.1	3		15	0	0	0	0
16		204	204	1.53	1.54	1.54	1.54	1.56	1.56	26.10	26.13					+Y	109.0	13.2	3		16	0	0	0	0
					0	0	0

Statistics		Length		Thickness					Width					Weight	Density

nominal		203.2		1.524					25.40
mode		204		1.54					26.15					110.3	#VALUE!
mean		204		1.54					26.22					109.3	13.3
sigma		0		0.0161516932					0.1319881318					1.1893275411	0.0592343102
+ 1 sigma				1.56					26.35					110.5268275411	13.3
-1 sigma				1.53					26.09					108.1481724589	13.2
Max + deviation		0.80		0.05					1.18
Max - deviation		0.80		-0.03					0.62

Data		Bin	Frequency
1.48		1.48	0
1.49		1.49	1
1.5		1.5	1
1.51		1.51	5
1.52		1.52	5
1.53		1.53	15
1.54		1.54	26
1.55		1.55	22
1.56		1.56	16
1.57		1.57	5
1.58		1.58	0
		More	0

## I
GRIPS slats
Tungsten Testing
Sheet 3: Measurements

	in	mm
I Slats:	0.08	2.032

Data:					Rejection
Num	Visual	X: length		Y: Thickness					Z: Width		X curvature				Concavity	Wt	ρ	shipment		Num	Y w/in 10%? 0=Yes	width < 27mm?	Length?	Curv?
		1	2	1	2	3	4	5	6	1	2	1	2	3	4

0		203	204	2.05	2.03	2.10	2.05	1.97	1.96	27.56	26.47					+Y	138.0	12.4	1		0	0	1	0	0
1		204	204	1.94	1.97	1.94	1.95	1.93	1.95	26.36	26.35					+Y	132.2	12.6	3		1	0	0	0	0
2		204	204	2.00	2.00	2.00	2.00	2.00	2.00	26.30	26.26					+Y	136.5	12.7	3		2	0	0	0	0
3		204	204	1.96	1.96	1.96	1.97	1.97	1.98	26.53	26.42					-Y	135.7	12.8	3		3	0	0	0	0
4		204	204	1.94	1.96	1.93	1.95	1.95	1.97	26.50	26.36		Y			+Y	133.7	12.7	3		4	0	0	0	1
5		204	204	1.95	1.95	1.96	1.97	1.96	1.97	26.47	26.23					-Y	132.6	12.6	3		5	0	0	0	0
6		204	204	1.98	1.98	1.99	1.98	2.00	1.99	26.44	26.50					+Y	136.6	12.7	3		6	0	0	0	0
7		204	204	2.03	2.03	2.03	2.04	2.04	2.05	26.55	26.96					+Y	141.3	12.7	3		7	0	0	0	0
8		204	204	1.99	1.98	1.98	1.99	2.00	2.00	26.50	26.27			M		+Y	135.5	12.7	3		8	0	0	0	0
9		204	204	1.99	2.00	2.00	2.00	1.99	2.00	26.27	26.17					+Y	136.2	12.8	3		9	0	0	0	0
10		204	204	2.03	2.03	2.02	2.01	2.01	2.01	26.57	26.17					138.9	12.8	3		10	0	0	0	0
11		204	204	1.99	1.97	1.97	1.96	1.99	1.96	26.16	26.95		M			+Y	137.1	12.8	3		11	0	0	0	0
12		204	204	1.98	2.01	1.97	2.00	1.97	2.00	26.71	26.57					-Y	137.5	12.7	3		12	0	0	0	0
13		204	204	2.00	2.01	1.98	1.98	1.99	2.00	26.99	26.52					+Y	137.6	12.6	3		13	0	0	0	0
14		204	204	2.02	2.01	1.99	2.01	2.01	2.01	26.05	26.40					-Y	140.5	13.1	3		14	0	0	0	0
15		204	204	1.95	1.97	1.97	1.98	1.96	1.98	26.30	26.42					+Y	135.1	12.8	3		15	0	0	0	0
					1	0	1

Statistics		Length		Thickness					Width					Weight	Density

nominal		203.2		2.032					25.40
mode		204		2					26.5					#VALUE!	#VALUE!
mean		204		1.99					26.48					136.6	12.7
sigma		0		0.0299934203					0.2984584047					2.5139278696	0.140873003
+ 1 sigma				2.02					26.78					139.0764278696	12.9
-1 sigma				1.96					26.18					134.0485721304	12.6
Max + deviation		0.80		0.07					2.16
Max - deviation		-0.20		-0.10					0.65

Bins		Bin	Frequency
1.92		1.92	0
1.93		1.93	2
1.94		1.94	3
1.95		1.95	7
1.96		1.96	10
1.97		1.97	13
1.98		1.98	11
1.99		1.99	10
2		2	17
2.01		2.01	9
2.02		2.02	0
2.03		2.03	2
2.04		2.04	6
2.05		2.05	2
2.06		2.06	3
2.07		2.07	0
2.08		2.08	0
2.09		2.09	0
2.1		2.1	0
2.11		2.11	1
		More	0

## J
GRIPS slats
Tungsten Testing
Sheet 3: Measurements

	in	mm
J Slats:	0.125	3.175

Data:					Rejection
Num	Visual	X: length		Y: Thickness					Z: Width		X curvature				Concavity	Wt	ρ	shipment		Num	Y w/in 10%? 0=Yes	width < 27mm?	Length?	Curv?
		1	2	1	2	3	4	5	6	1	2	1	2	3	4

1		206	206	3.42	3.43	3.45	3.44	3.42	3.42	25.66	25.65					-Y	261.7	14.4	2		1	0	0	0	0
2		206	206	3.43	3.43	3.46	3.44	3.44	3.43	25.64	25.64					-Y	262.1	14.4	2		2	0	0	0	0
3		206	206	3.44	3.44	3.45	3.45	3.42	3.41	25.68	25.68					-Y	260.9	14.4	2		3	0	0	0	0
4		206	206	3.37	3.38	3.39	3.38	3.36	3.37	25.66	25.66					+Y	258.7	14.5	2		4	0	0	0	0
5		206	206	3.43	3.43	3.44	3.44	3.43	3.43	25.67	25.68					261.8	14.4	2		5	0	0	0	0
6		206	206	3.37	3.37	3.37	3.37	3.37	3.37	25.60	25.64					-Y	259.1	14.6	2		6	0	0	0	0
7		206	206	3.42	3.43	3.46	3.46	3.41	3.42	25.65	25.74					261.4	14.4	2		7	0	0	0	0
8		206	206	3.43	3.43	3.46	3.45	3.42	3.42	25.67	25.67					262.5	14.5	2		8	0	0	0	0
9		206	206	3.42	3.42	3.45	3.45	3.43	3.44	25.68	25.67					261.9	14.4	2		9	0	0	0	0
10		205	205	3.45	3.45	3.45	3.46	3.41	3.42	25.68	25.62					261.0	14.4	2		10	0	0	0	0
11		205	205	3.44	3.44	3.46	3.45	3.42	3.42	25.65	25.62					259.9	14.4	2		11	0	0	0	0
					0	0	0

Statistics		Length		Thickness					Width					Weight	Density

nominal		203.2		3.175					25.40					14.49	Eagle quote
mode		206		3.42					25.68					261.0	14.4
mean		206		3.42					25.66					1.2521980674	0.0584833579
sigma		0.394771017		0.0279493381					0.0285318991					262.2521980674	14.5
+ 1 sigma				3.45					25.69					259.7478019326	14.4
-1 sigma				3.40					25.63
Max + deviation		2.80		0.29					0.34
Max - deviation		1.80		0.19					0.20

Bins		Bin	Frequency
3.35		3.35	0
3.36		3.36	1
3.37		3.37	0
3.38		3.38	8
3.39		3.39	2
3.4		3.4	1
3.41		3.41	0
3.42		3.42	3
3.43		3.43	13
3.44		3.44	12
3.45		3.45	10
3.46		3.46	10
3.47		3.47	6
		More	0

## K
GRIPS slats
Tungsten Testing
Sheet 3: Measurements

	in	mm
K Slats:	0.25	6.35
					6.61
Data:					Rejection
Num	Visual	X: length		Y: Thickness					Z: Width		X curvature				Concavity	Wt	ρ	shipment			Num	Y w/in 10%? 0=Yes	width < 27mm?	Length?	Curv?
		1	2	1	2	3	4	5	6	1	2	1	2	3	4

1		205	205	6.63	6.62	6.66	6.69	6.63	6.66	25.71	25.73					500.5	14.28	2			1	0	0	0	0
2		205	205	6.58	6.62	6.63	6.66	6.61	6.63	25.76	25.79					498.3	14.24	2			2	0	0	0	0
3		205	205	6.67	6.70	6.70	6.72	6.61	6.65	25.70	25.67					501.4	14.27	2			3	0	0	0	0
4		205	205	6.61	6.58	6.67	6.64	6.62	6.58	25.74	25.74					498.6	14.28	2			4	0	0	0	0
5		205	205	6.70	6.63	6.71	6.69	6.64	6.62	25.72	25.70					501.8	14.28	2			5	0	0	0	0
					0	0	0

Statistics		Length		Thickness					Width					Weight	Density

nominal		203.2		6.35					25.40
mode		205		6.63					25.7
mean		205		6.65					25.73					500.12	14.2702873744
sigma		0		0.0393685796					0.0340587727					1.5990622252	0.0173089951
+ 1 sigma				6.68					25.76					501.7190622252
-1 sigma				6.61					25.69					498.5209377748
Max + deviation		1.80		0.37					0.39
Max - deviation		1.80		0.23					0.27

Bins		Bin	Frequency
6.57		6.57	0
6.58		6.58	3
6.59		6.59	0
6.60		6.60	0
6.61		6.61	0
6.62		6.62	3
6.63		6.63	4
6.64		6.64	5
6.65		6.65	2
6.66		6.66	1
6.67		6.67	3
6.68		6.68	2
6.69		6.69	0
6.70		6.70	2
6.71		6.71	3
6.72		6.72	1
6.73		6.73	1
6.74		6.74	0
6.75		6.75	0
		More	0

## Ks
GRIPS slats
Tungsten Testing
Sheet 3: Measurements

	in	mm
K Slats:	0.25	6.35

Data:					Rejection
Num	Visual	X: length		Y: Thickness					Z: Width		X curvature				Concavity	Wt	ρ	shipment		Num	Y w/in 10%? 0=Yes	width < 27mm?	Length?	Curv?
		1	2	1	2	3	4	5	6	1	2	1	2	3	4

6		103	103	6.67	6.66	6.71	6.73	6.72	6.74	25.67	25.75					254.7	14.34	2		6	0	0	0	0
7		103	103	6.74	6.72	6.72	6.70	6.67	6.65	25.73	25.69					254.8	14.36	2		7	0	0	0	0
					0	0	0

Statistics		Length		Thickness					Width					Weight	Density

nominal		101.6		6.35					25.40
mode		103		6.72					#VALUE!					#VALUE!	#VALUE!
mean		103		6.70					25.71					254.8	14.4
sigma		0		0.0319445542					0.0365148372					0.0707106781	0.0115549581
+ 1 sigma				6.73					25.75					254.8207106781	14.4
-1 sigma				6.67					25.67					254.6792893219	14.3
Max + deviation		1.40		0.39					0.35
Max - deviation		1.40		0.30					0.27

Bins		Bin	Frequency
6.57		6.57	0
6.58		6.58	0
6.59		6.59	0
6.60		6.60	0
6.61		6.61	0
6.62		6.62	0
6.63		6.63	0
6.64		6.64	0
6.65		6.65	0
6.66		6.66	1
6.67		6.67	1
6.68		6.68	2
6.69		6.69	0
6.70		6.70	0
6.71		6.71	1
6.72		6.72	1
6.73		6.73	3
6.74		6.74	3
6.75		6.75	0
		More	0

## Trends
GRIPS slats
Tungsten Testing
Sheet 19: Trends
Here we examine aggregate properties of all the slats

Width
	All Slats
	Nominal	25.4
	Average	26.19

	Max + deviation	3.63
	Max - deviation	0.74
	Max width	29.03
	Min width	26.14

	Cut Value	27
	Avg gap	0.81
	Max gap	0.86
	N Slats cut	7

Length
	Long Slats
	Nominal	203.2
	Average	204

	Max + deviation	2.80
	Max - deviation	-0.20
	Max length	206
	Min length	203

	Cut Value	206
	Avg gap	1.95
	Max gap	3
	N Slats cut	0

	Short Slats
	Nominal	101.6
		102

	Max + deviation	1.40
	Max - deviation	0.40
	Max length	103
	Min length	102

	CutValue	103
	Avg gap	0.62
	Max gap	1
	N Slats cut	0

## Thickness
GRIPS slats
Tungsten Testing
Sheet 20: Thickness

This sheet provides histograms for Slat Thicknesses
Nominal .38

Nominal .508					Nominal .508

Nominal .635					Nominal .762

Nominal .889

					Nominal .889

Nominal 1.02					Nominal 1.02

Nominal 1.27					Nominal 1.27

Nominal 1.524					Nominal 2.032

Nominal 3.175

Nominal 6.35
					Nominal 6.35

## Aggregate Data
GRIPS slats
Tungsten Testing
Sheet 20: Aggregate Data for all slats

Bin numbers are upper bounds

Bins		Width Data					Bin	Frequency					Bins		Long Length Data					Bin	Frequency					Bins		Short Lengths					Bin	Frequency
					25	0					200		204	204	204	204	204	204		200	0					100		102	102	102	102		100	0
25		26.34	26.30	26.17	26.11	27.66	27.63		25.2	0					201		204	204	204	204	204	204		201	0					101		102	102	102	102		101	0
25.2		26.09	26.32	26.22	26.11	26.38	26.29		25.4	0					202		204	204	204	204	204	204		202	0					102		102	102	103	102		102	147
25.4		26.34	26.22	26.20	26.14	26.29	26.39		25.6	8					203		203	203	204	204	204	204		203	19					103		102	102	102	103		103	89
25.6		26.20	26.10	26.22	26.09	26.38	26.42		25.8	56					204		203	203	204	204	204	204		204	764					104		102	102	102	102		104	0
25.8		26.31	26.29	26.12	26.13	26.38	26.31		26	99					205		203	203	204	204	204	204		205	21					105		102	102	102	102		105	0
26		26.27	26.02	26.16	26.13	26.45	26.28		26.2	345					206		203	203	204	204	204	204		206	18					102	102	102	102		More	0
26.2		26.27	26.33	26.10	26.24	26.47	26.29		26.4	414					207		204	204	204	204	204	204		207	0					102	102	102	102
26.4		26.11	26.19	26.11	26.13	26.26	26.47		26.6	79					203	203	204	204	204	204		More	0					102	102	102	102
26.6		26.22	26.32	26.15	26.12	26.18	26.49		26.8	8					204	204	204	204	204	204					102	102	102	102
26.8		26.38	26.43	26.13	26.13	26.32	26.40		27	4				Width Statistics					204	203	204	204	204	204					Long Slat Statistics					102	102	102	102					Short Statistics
27		26.35	26.06	26.21	26.20	26.36	26.34		27.2	0				average value		26.19					204	204	204	204	204	204					Average Value		204					102	102	102	102					Average Value		102
27.2		26.36	26.16	26.22	26.19	26.30	26.38		27.4	0				cutoff		27					204	204	204	204	204	204					Cutoff		206					102	102	102	102					Cutoff		103
27.4		26.29	26.23	26.15	26.17	26.27	26.21		27.6	1				N data pts reject		11					204	204	204	204	204	204					average gap		2					102	102	102	102					Avg gap		1
27.6		26.18	26.32	26.24	26.19	26.17	26.14		27.8	2				N slats reject		7					204	204	204	204	204	204					102	102	102	102
27.8		26.34	25.93	26.18	26.14	26.28	26.30		28	1				average gap		0.81					204	204	204	204	204	204					102	102	102	102
28		26.25	26.19	26.15	26.15	26.46	26.25		28.2	0					204	204	204	204	204	204					102	102	102	102
28.2		26.28	26.23	26.04	26.25	26.34	26.29		28.4	4					204	204	204	204	204	204					102	102	102	102
28.4		26.46	26.30	26.21	26.13	26.00	26.19		28.6	2					204	204	204	204	204	204					102	102	102	102
28.6		26.04	26.31	26.08	26.13	26.36	26.29		28.8	0					204	204	204	204	204	204					102	102	102	102
28.8		26.13	26.21	26.19	26.15	26.38	26.31		29	1					204	204	204	204	204	204					102	102	102	102
29		26.28	26.04	26.19	26.11	26.28	25.98		29.2	0					204	204	204	204	204	204					102	102	102	102
29.2		26.03	26.34	26.17	26.20	26.28	26.42		More	0					204	204	204	204	204	204					102	102	102	102
		26.35	26.30	26.18	26.17	26.32	26.35					204	204	204	204	204	204					102	102	102	102
		26.27	26.16	26.25	26.13	26.28	26.44					204	204	204	204	204	204					102	102	103	103
		26.37	26.27	26.17	26.20	26.25	26.25					204	204	204	204	204	204					102	102	102	102
		26.35	26.26	26.26	26.20	26.16	26.22					203	203	204	204	204	204					102	102	102	102
		26.33	26.06	26.17	26.22	26.24	26.22					204	204	204	204	204	204					102	102	102	102
		26.24	26.26	26.18	26.13	26.28	26.42					204	204	204	204	204	204					102	102	102	102
		26.34	26.10	26.14	26.24	26.25	26.27					204	204	204	204	204	204					103	102	102	102
		25.96	26.32	26.11	26.14	26.48	26.29					204	204	204	204	204	204					103	103	102	102
		26.28	26.31	26.15	26.11	26.41	25.89					204	204	204	204	204	204					103	103	102	102
		26.32	26.24	26.15	26.19	25.99	25.53					204	204	204	204	204	204					103	103	102	102
		26.01	26.21	26.17	26.09	26.01	25.70					204	204	204	204	204	204					103	103	102	102
		26.35	26.24	26.15	26.16	25.92	25.59					204	204	204	204	204	204					103	103	102	102
		26.33	26.27	26.18	26.13	25.94	26.02					204	204	204	204	204	204					103	103	102	102
		26.27	26.13	26.13	26.11	25.83	25.90					204	204	204	204	204	204					102	102	102	102
		26.19	26.28	26.14	26.22	26.02	26.05					204	204	204	204	204	204					103	103	103	103
		26.17	26.09	25.94	25.99	25.98	25.48					204	204	204	204	204	204					103	103	103	103
		26.40	26.31	26.53	25.98	26.05	25.84					204	204	204	204	204	204					103	102	103	103
		26.28	26.30	25.93	26.09	25.87	25.93					204	204	204	204	204	204					103	103	102	102
		26.10	26.37	26.09	25.95	25.87	25.94					204	204	204	204	204	204					103	103	102	102
		26.41	26.34	26.13	26.02	25.70	25.89					204	204	204	204	204	204					103	103	102	102
		26.31	26.21	26.07	26.04	26.07	26.05					204	204	204	204	204	204					103	103	103	103
		26.27	26.29	25.98	25.80	25.61	25.96					204	204	204	204	204	204					103	103	103	103
		26.12	26.22	26.01	26.04	25.96	26.00					204	204	204	204	204	204					102	102	103	103
		26.33	26.30	25.95	25.60	25.77	25.77					204	204	204	204	204	204					103	103	103	103
		26.10	26.31	25.78	25.94	25.93	25.72					204	204	204	204	204	204					103	103	103	103
		26.25	26.20	25.90	26.01	25.94	25.59					204	204	204	204	204	204					103	103	102	102
		26.30	26.31	26.06	25.83	25.98	25.93					204	204	204	204	204	204					103	103	103	103
		26.30	26.27	26.11	25.97	26.05	26.00					204	204	204	204	204	204					103	103	103	103
		26.35	26.12	25.49	25.94	25.93	26.11					204	204	204	204	204	204					103	103	102	102
		26.30	26.18	26.03	26.02	26.07	26.04					204	204	204	204	204	204					103	103	103	103
		26.32	26.12	26.04	25.92	26.08	25.94					204	204	204	204	204	204					103	103	103	103
		26.06	26.30	25.81	25.95	25.80	25.89					204	204	204	204	204	204					103	103	102	103
		26.13	26.25	26.12	26.13	25.48	25.86					204	204	204	204	204	204					103	103	102	102
		26.21	26.25	25.93	25.79	26.05	26.11					204	204	204	204	204	204					103	103	103	103
		26.29	26.11	26.02	26.09	25.75	25.92					204	204	204	204	204	204					103	103	103	103
		26.15	26.25	25.95	25.55	26.01	25.95					204	204	204	204	204	204					103	103
		26.25	26.23	25.97	25.90	25.90	25.99					204	204	204	204	204	204					103	103
		26.27	26.22	26.02	25.98	26.09	26.05					204	204	204	204	204	204
		26.20	26.25	26.02	26.00	26.06	26.09					204	204	204	204	204	204
		26.30	26.19	26.04	26.13	26.01	26.08					204	204	204	204	204	204
		26.19	26.26	26.08	25.95	25.61	26.01					204	204	204	204	204	204
		26.19	26.25	25.96	25.99	26.04	25.98					204	204	204	204	203	204
		26.30	26.17	25.84	26.06	25.99	26.06					204	204	204	204	205	205
		26.25	26.25	25.86	26.00	25.95	25.60					204	204	204	204	204	204
		26.28	26.27	26.02	25.99	25.71	25.93					204	204	204	204	203	203
		26.27	26.13	25.82	26.00	25.75	25.53					204	204	204	204	204	204
		26.34	26.23	26.01	25.93	26.12	26.25					204	204	204	204	204	204
		26.26	26.28	28.36	28.23	25.97	26.20					204	204	204	204	203	203
		26.35	26.19	28.35	28.20	25.89	26.21					204	204	204	204	204	204
		26.30	26.21	27.92	28.40	26.21	26.06					204	204	204	204	204	204
		26.22	26.27	26.57	26.73	26.24	25.95					204	204	204	204	204	204
		26.31	26.18	26.76	26.70	25.88	26.20					204	204	204	204	204	204
		26.31	26.15	26.08	26.03	25.93	26.22					204	204	204	204	204	204
		26.23	26.24	26.49	26.70	26.14	26.18					204	204	204	204	204	204
		26.13	26.26	26.20	26.04	26.30	26.23					204	204	204	204	204	204
		26.27	26.16	26.56	26.61	26.26	26.24					204	204	204	204	204	204
		26.25	26.17	26.69	26.78	26.12	26.22					204	204	204	204	204	204
		26.28	26.23	26.10	26.80	25.77	26.05					204	204	204	204	204	204
		26.24	26.24	26.16	26.05	26.23	26.04					204	204	204	204	204	204
		26.23	26.28	25.72	25.89	26.18	26.30					204	204	204	204	204	204
		26.18	26.30	25.93	25.98	26.12	25.75					204	204	204	204	204	204
		28.55	28.82	25.85	25.94	25.91	26.25					204	204	204	204	204	204
		26.21	26.05	25.91	25.65	26.17	26.25					204	204	204	204	204	204
		26.09	26.17	25.96	26.01	25.60	25.70					204	204	204	204	204	204
		26.24	26.30	26.20	26.00	25.95	26.24					204	204	204	204	204	204
		26.17	26.25	26.10	26.04	26.18	25.81					204	204	204	204	204	204
		26.23	26.39	25.88	26.00	26.20	26.21					204	204	204	204	204	204
		26.11	26.17	25.95	25.91	26.34	26.25					204	204	204	204	204	204
		26.07	26.14	25.94	25.94	26.20	26.22					205	204	204	204	204	204
		26.07	26.20	26.06	26.10	26.20	26.15					205	205	204	204	204	204
		26.11	26.16	25.98	25.97	26.23	26.37					204	204	204	204	204	204
		26.10	26.23	26.01	26.15	26.26	26.26					204	204	204	204	204	204
		26.06	26.28	25.97	25.83	26.21	26.25					204	204	204	204	204	204
		26.10	26.22	26.03	26.00	26.35	26.23					205	204	204	204	204	204
		26.10	26.14	26.15	26.00	26.25	26.19					204	204	204	204	204	204
		26.32	26.33	26.21	26.25	26.22	26.23					204	204	204	204	204	204
		26.06	26.08	26.02	25.98	26.30	26.18					204	204	204	204	204	204
		26.16	26.09	26.16	26.01	26.18	26.20					204	204	204	204	204	204
		26.26	26.33	26.00	26.00	26.20	26.23					204	204	204	204	204	204
		26.03	26.17	25.92	25.98	26.22	26.14					204	204	204	204	204	204
		26.10	26.19	26.14	26.06	26.14	26.15					204	204	204	204	204	204
		26.14	26.18	26.23	25.98	26.34	26.21					205	204	204	204	204	204
		26.25	26.45	26.04	25.94	26.42	26.15					204	204	204	204	204	204
		26.30	26.35	26.06	26.06	26.07	26.44					204	204	204	204	204	204
		26.10	26.22	26.05	26.07	26.41	26.20					204	204	204	204	204	204
		26.10	26.16	26.01	26.10	26.34	26.17					204	204	204	204	204	204
		26.25	26.25	26.03	26.07	26.18	26.19					204	204	204	204	204	204
		26.12	26.17	26.05	25.95	26.35	26.12					204	204	204	204	204	204
		26.25	26.46	26.04	25.92	26.06	26.21					204	204	204	204	204	204
		26.26	26.38	26.07	26.03	26.15	26.58					203	204	204	204	204	204
		26.26	26.36	26.07	26.05	26.07	26.37					204	204	204	204	206	206
		26.41	26.21	25.94	26.06	26.21	26.36					204	204	204	204	206	206
		26.38	26.21	25.94	26.05	26.16	26.26					204	204	204	204	206	206
		26.30	26.22	26.09	26.10	26.02	26.17					204	204	204	204	206	206
		26.47	26.21	26.09	26.08	26.10	26.30					204	204	204	204	206	206
		26.44	26.23	26.09	25.94	26.10	26.13					204	204	204	204	206	206
		26.37	26.29	26.08	25.94	25.66	25.65					204	204	204	204	206	206
		26.41	26.18	26.09	26.03	25.64	25.64					204	204	204	204	206	206
		26.19	26.10	26.06	26.08	25.68	25.68					204	204	204	204	206	206
		26.23	26.38	26.07	26.04	25.66	25.66					204	204	204	204	205	205
		26.45	26.24	26.01	26.07	25.67	25.68					204	204	204	204	205	205
		26.29	26.37	27.56	26.47	25.60	25.64					204	204	204	204	205	205
		26.42	26.24	26.36	26.35	25.65	25.74					204	204	204	204	205	205
		26.36	26.22	26.30	26.26	25.67	25.67					204	204	204	204	205	205
		26.26	26.34	26.53	26.42	25.68	25.67					204	204	204	204	205	205
		26.32	26.22	26.50	26.36	25.68	25.62					204	204	204	204	205	205
		26.38	26.22	26.47	26.23	25.65	25.62					204	204	204	204	204	204
		26.22	26.32	26.44	26.50	25.71	25.73					204	204	204	204	204	204
		26.30	26.37	26.55	26.96	25.76	25.79					204	204	204	204	204	204
		26.45	26.25	26.50	26.27	25.70	25.67					204	204	204	204	204	204
		26.36	26.27	26.27	26.17	25.74	25.74					204	204	204	204	204	204
		26.36	26.24	26.57	26.17	25.72	25.70					204	204	204	204	204	204
		26.25	26.37	26.16	26.95	25.67	25.75					204	204	204	204	204	204
		26.08	26.31	26.71	26.57	25.73	25.69					204	204	204	204
		26.17	26.08	26.99	26.52	26.35	26.25					204	204
		26.41	26.23	26.05	26.40	26.21	26.37
		26.26	26.40	26.30	26.42	26.26	26.04
		26.22	26.09	26.04	26.29	26.10	26.41
		26.22	26.36	26.13	26.18	26.23	26.41
		26.45	26.22	26.36	26.27	26.40	26.21
		26.39	26.17	26.28	26.19	26.26	26.46
		26.45	26.25	26.08	26.08	26.47	26.30
		26.25	26.15	26.08	26.16	26.35	26.30
		26.31	26.28	26.44	26.20	26.26	26.47
		26.39	26.27	26.06	26.05	26.28	26.34
		26.37	26.21	26.11	26.08	26.08	26.09
		26.35	26.27	26.16	26.05	26.23	26.13
		26.22	26.39	26.40	26.20	26.25	26.12
		26.28	26.26	26.22	26.38	26.16	26.08
		26.12	26.11	26.26	26.39	26.26	26.33
		26.10	26.18	26.23	26.44	26.22	26.44
		26.06	26.21	26.41	26.26	26.23	26.26
		26.44	26.22	26.39	26.23	26.38	26.25
		26.35	26.22	26.26	26.37	26.35	26.26
		26.11	26.42	26.29	26.24	26.20	26.35
		26.13	26.18	26.22	26.40	26.22	26.33
		26.13	26.26	26.50	26.20	26.12	26.14
		26.10	26.23	26.40	26.23	26.03	26.18
		26.40	26.26	26.25	26.40	26.18	26.44
		26.13	26.11	26.25	26.27	26.12	26.13
		26.26	26.30	26.23	26.49	26.33	26.26
		26.36	26.26	26.25	26.50	26.30	26.23
		26.34	26.27	26.28	26.39	26.30	26.16
		26.24	26.36	26.20	26.48	26.42	26.22
		26.24	26.44	26.31	26.08	26.16	26.21
		26.07	26.17	26.13	26.39	26.30	26.39
		26.41	26.21	26.37	26.22	26.30	26.43
		26.16	26.08	26.11	26.43	26.24	26.30
		26.08	26.21	26.27	26.40

## Cuts
GRIPS slats
Tungsten Testing
Sheet 21: Cuts

Here we define the maximum dimensions of the slats
All cut values should be defined in this spreadsheet page
On each thickness group page, each slat is analyzed against cuts
	individual slat information is available on the group page
General statistics are given for all the slats in a group on this page

Define Max Dimensions:
	Width	Long	Short	% y	curvature
Nominal Value	25.4	203.2	101.6	< 0.1	no Y
Average Value
Cut Value	27	206	103	0.1	Y		Make any changes to Max Dimensions here
N cut	7	0	0
N order

Inventory after Cuts:

			A	As	B	Bs	C	D	E	Es	F	Fs	G	Gs	H	I	J	K	Ks	Notes
N tot			54	28	154	37	30	52	37	17	25	19	21	14	16	16	11	5	2	from Shipments
N needed			52	26	144	35	28	40	35	14	24	18	20	10	15	15	10	4	1	from MaskLayerSequence
N spare-no cut			2	2	10	2	2	12	2	3	1	1	1	4	1	1	1	1	1
N width cut			0	0	1	0	1	3	0	1	0	0	0	0	0	1	0	0	0
N spare-width cut			2	2	9	2	1	9	2	2	1	1	1	4	1	0	1	1	1
N length cut			0	0	0	0	0	0	0	0	0	0	0	0	0	0	0	0	0
N spare- width & length cut			2	2	9	2	1	9	2	2	1	1	1	4	1	0	1	1	1
N cut			2
			0

## Spacers I
GRIPS slats
Tungsten Testing
Spacers I

This document studies the effect of spacer values and maximum tolerance.

From Gordon's MaskLayerSequence document:

Slat Widths

	Assume design offset of 0.4 degrees (.0.5*.66 + 0.2 deg in quadrature)
	Design transverse shadow = tan(0.4)*25.4mm =			0.18	mm	in worst case.
	Design shadow (=50% of design shadow)			0.09	mm

	Pitches / bundle	Nominal Pitch	Long Cycle Count	Short Cycle Count	Long blade count	Short blade count	Design Slat	Design Slat	Nominal Slat	Nominal Slat	Nominal Spacer
		mm					mm	=inches	inches	=mm	mm

A	13	1.000	4	2	52	26	0.410	0.016	0.015	0.381	0.619		1.624671916
B	12	1.083	4	2	48	24	0.452	0.018	0.020	0.508	0.575
C	11	1.182	4	1	44	11	0.501	0.020	0.020	0.508	0.674
D	10	1.300	5	0	50	0	0.560	0.022	0.020	0.508	0.792
E	9	1.444	5	0	45	0	0.632	0.025	0.025	0.635	0.809
F	8	1.625	5	0	40	0	0.723	0.028	0.030	0.762	0.863
G	7	1.857	4	2	28	14	0.839	0.033	0.035	0.889	0.968
H	6	2.167	4	3	24	18	0.993	0.039	0.040	1.016	1.151
I	5	2.600	4	2	20	10	1.210	0.048	0.050	1.270	1.330
J	4	3.250	5	0	20	0	1.535	0.060	0.060	1.524	1.726
K	3	4.333	5	0	15	0	2.077	0.082	0.080	2.032	2.301
L	2	6.500	5	0	10	0	3.160	0.124	0.125	3.175	3.325
M	1	13.000	4	1	4	1	6.410	0.252	0.250	6.350	6.650

TOTALS			58	13	400	104

GRIPS Slats and Spacer Nominal Values

Bundle	Pitches/Bundle	Nom Pitch	Bundle Count	Blades	Design Slat		Nominal Slat	Slat Code	Slat Mean	Slat Mean	N spacers	Ideal Spacer	Ideal Spacer
		mm	Total, on Grid	Total, on Grid	mm	in	inches		mm	over/under Nom?	per bundle	mm	in

A	13	1.000	4	52	0.410	0.016	0.015	A	0.38	under	14	0.616	0.0243
As	13	1.000	2	26	0.410	0.016	0.015	As	0.38	under	14	0.615	0.0242
B	12	1.083	4	48	0.452	0.018	0.02	B	0.50	over	13	0.583	0.0229
Bs	12	1.083	2	24	0.452	0.018	0.02	Bs	0.51	over	13	0.569	0.0224
C	11	1.182	4	44	0.501	0.020	0.02	B	0.50	under	12	0.681	0.0268
Cs	11	1.182	1	11	0.501	0.020	0.02	Bs	0.51	over	12	0.667	0.0263
D	10	1.300	5	50	0.560	0.022	0.02	B	0.50	under	11	0.800	0.0315
E	9	1.444	5	45	0.632	0.025	0.025	C	0.63	under	10	0.814	0.0320
F	8	1.625	5	40	0.723	0.028	0.03	D	0.77	over	9	0.857	0.0338
G	7	1.857	4	28	0.839	0.033	0.035	E	0.89	over	8	0.964	0.0380
Gs	7	1.857	2	14	0.839	0.033	0.035	Es	0.88	over	8	0.975	0.0384
H	6	2.167	4	24	0.993	0.039	0.04	F	1.02	over	7	1.143	0.0450
Hs	6	2.167	3	18	0.993	0.039	0.04	Fs	1.03	over	7	1.140	0.0449
I	5	2.600	4	20	1.210	0.048	0.05	G	1.32	over	6	1.280	0.0504
Is	5	2.600	2	10	1.210	0.048	0.05	Gs	1.28	over	6	1.318	0.0519
J	4	3.250	5	20	1.535	0.060	0.06	H	1.54	over	5	1.708	0.0672
K	3	4.333	5	15	2.077	0.082	0.08	I	1.99	under	4	2.345	0.0923
L	2	6.500	5	10	3.160	0.124	0.125	J	3.42	over	3	3.076	0.1211
M	1	13.000	4	4	6.410	0.252	0.25	K	6.65	over	1	6.355	0.2502
Ms	1	13.000	1	1	6.410	0.252	0.25	Ks	6.70	over	1	6.298	0.2479
			71	504

Purpose: Incorporate changes to the spacers from 10/24/2012 email from BD
Changes:
	Tolerancing can handle .0005 inches
	The inter-bundle gap should be ~ adjacent bundle spacer thickness

A: All Nominal Values, no changes
tolerance	0.0005	inches
Max Pitch	13	mm

Ideal Values			Gaps		Pitch Gap			Total Gap
Bundle	Slats to tol		Ideal Gap	Gap Maximum	Sum of Pitches	Pitches exceed	Pitch Gap	Formula	Total Gap	Size OK?	This much bigger
	in	mm	mm	mm	mm	maximum?	mm		mm		mm

A	0.0243	0.617	0.599	0.617	13.016	yes	-0.016	A gap+B spacer	0.566	no	-8.3
As	0.0242	0.615	0.592	0.569	12.994	no	0.006	As gap +Bs spacer	0.575	no	1.1
B	0.0229	0.582	0.631	0.681	12.985	no	0.015	B gap +C spacer	0.695	no	2.1
Bs	0.0224	0.569	0.618	0.668	13.000	yes	0.000	+Cs	0.668	yes	0.0
C	0.0268	0.681	0.740	0.800	12.993	no	0.007	13+D	0.807	no	0.9
Cs	0.0263	0.668	0.734	0.800	13.006	yes	-0.006	13+D	0.794	yes	-0.8
D	0.0315	0.800	0.806	0.813	13.006	yes	-0.006	13+E	0.807	yes	-0.7
E	0.0320	0.813	0.836	0.859	12.994	no	0.006	13+F	0.865	no	0.7
F	0.0338	0.859	0.912	0.965	13.010	yes	-0.010	13+G or +Gs	0.955	yes	-1.0
G	0.0380	0.965	0.970	1.143	13.007	yes	-0.007	13+H	1.136	yes	-0.6
Gs	0.0384	0.975	1.058	1.140	13.002	yes	-0.002	13+Hs	1.139	yes	-0.2
H	0.0450	1.143	1.212	1.280	13.001	yes	-0.001	13+I	1.279	yes	-0.1
Hs	0.0449	1.140	1.229	1.318	13.001	yes	-0.001	13+Is	1.317	yes	-0.1
I	0.0504	1.280	1.494	1.707	13.001	yes	-0.001	13+J	1.706	yes	-0.1
Is	0.0519	1.318	1.513	1.707	13.002	yes	-0.002	13+J	1.705	yes	-0.1
J	0.0672	1.707	2.026	2.344	12.996	no	0.004	13+K	2.349	no	0.2
K	0.0923	2.344	2.710	3.076	12.998	no	0.002	13+L	3.078	no	0.1
L	0.1211	3.076	4.716	6.355	13.000	no	0.000	13+M or +Ms	6.355	no	0.0
M	0.2502	6.355	3.486	6.355	13.000	yes	0.000	13+A	0.617	yes	-90.3
Ms	0.2479	6.297	3.456	6.297	12.999	no	0.001	13+As	0.616	yes	-90.2

B: Shrinking some values
tolerance	0.0005	inches
Max Pitch	13	mm

Ideal Values			Gaps		Pitch Gap			Total Gap
Bundle	Slats to tol		Ideal Gap	Gap Maximum	Sum of Pitches	Pitches exceed	Pitch Gap	Formula	Total Gap	Size OK?	This much bigger
	in	mm	mm	mm	mm	maximum?	mm		mm		mm

A	0.0240	0.610	0.589	0.610	12.917	no	0.083	A gap+B spacer	0.652	no	7.0
As	0.0240	0.610	0.589	0.569	12.928	no	0.072	As gap +Bs spacer	0.641	no	12.7
B	0.0224	0.569	0.625	0.681	12.833	no	0.167	B gap +C spacer	0.848	no	24.5
Bs	0.0224	0.569	0.617	0.665	13.000	yes	0.000	+Cs	0.665	yes	0.0
C	0.0268	0.681	0.739	0.798	12.993	no	0.007	13+D	0.805	no	0.9
Cs	0.0262	0.665	0.732	0.798	12.978	no	0.022	13+D	0.819	no	2.7
D	0.0314	0.798	0.805	0.813	12.980	no	0.020	13+E	0.833	no	2.4
E	0.0320	0.813	0.834	0.856	12.994	no	0.006	13+F	0.862	no	0.7
F	0.0337	0.856	0.909	0.963	12.990	no	0.010	13+G or +Gs	0.973	no	1.1
G	0.0379	0.963	0.968	1.138	12.989	no	0.011	13+H	1.149	no	1.0
Gs	0.0383	0.973	1.055	1.138	12.984	no	0.016	13+Hs	1.154	no	1.4
H	0.0448	1.138	1.204	1.270	12.971	no	0.029	13+I	1.299	no	2.3
Hs	0.0448	1.138	1.217	1.295	12.986	no	0.014	13+Is	1.309	no	1.1
I	0.0500	1.270	1.488	1.707	12.950	no	0.050	13+J	1.756	no	2.9
Is	0.0510	1.295	1.501	1.707	12.888	no	0.112	13+J	1.819	no	6.6
J	0.0672	1.707	2.026	2.344	12.996	no	0.004	13+K	2.349	no	0.2
K	0.0923	2.344	2.709	3.073	12.998	no	0.002	13+L	3.076	no	0.1
L	0.1210	3.073	4.712	6.350	12.995	no	0.005	13+M or +Ms	6.355	no	0.1
M	0.2500	6.350	3.480	6.350	12.995	no	0.005	13+A	0.614	yes	-90.3
Ms	0.2470	6.274	3.442	6.274	12.976	no	0.024	13+As	0.633	yes	-89.9

Purpose: Incorporate changes to the spacers from 10/11/2012 mtg with BD, GH, ND
Changes:
	Ease tolerancing to .001 inch
	The inter-bundle gap should be ~ adjacent bundle spacer thickness

A: All Nominal Values, no changes
tolerance	0.001	inches
Max Pitch	13	mm

Ideal Values			Gaps		Pitch Gap			Total Gap
Bundle	Slats to tol		Ideal Gap	Gap Maximum	Sum of Pitches	Pitches exceed	Pitch Gap	Formula	Total Gap	Size OK?	This much bigger
	in	mm	mm	mm	mm	maximum?	mm		mm		mm

A	0.024	0.610	0.597	0.610	12.917	no	0.083	A gap+B spacer	0.667	no	9.5
As	0.024	0.610	0.584	0.559	12.928	no	0.072	As gap +Bs spacer	0.631	no	13.0
B	0.023	0.584	0.635	0.686	13.016	yes	-0.016	B gap +C spacer	0.670	yes	-2.3
Bs	0.022	0.559	0.610	0.660	12.878	no	0.122	+Cs	0.782	no	18.5
C	0.027	0.686	0.737	0.787	13.049	yes	-0.049	13+D	0.739	yes	-6.2
Cs	0.026	0.660	0.724	0.787	12.923	no	0.077	13+D	0.865	no	9.8
D	0.031	0.787	0.800	0.813	12.879	no	0.121	13+E	0.934	no	14.9
E	0.032	0.813	0.838	0.864	12.994	no	0.006	13+F	0.870	no	0.7
F	0.034	0.864	0.914	0.965	13.051	yes	-0.051	13+G or +Gs	0.914	yes	-5.3
G	0.038	0.965	0.965	1.143	13.007	yes	-0.007	13+H	1.136	yes	-0.6
Gs	0.038	0.965	1.054	1.143	12.931	no	0.069	13+Hs	1.212	no	6.1
H	0.045	1.143	1.207	1.270	13.001	yes	-0.001	13+I	1.269	yes	-0.1
Hs	0.045	1.143	1.232	1.321	13.017	yes	-0.017	13+Is	1.304	yes	-1.3
I	0.050	1.270	1.486	1.702	12.950	no	0.050	13+J	1.751	no	2.9
Is	0.052	1.321	1.511	1.702	13.015	yes	-0.015	13+J	1.687	yes	-0.9
J	0.067	1.702	2.019	2.337	12.976	no	0.024	13+K	2.361	no	1.0
K	0.092	2.337	2.705	3.073	12.975	no	0.025	13+L	3.099	no	0.8
L	0.121	3.073	4.712	6.350	12.995	no	0.005	13+M or +Ms	6.355	no	0.1
M	0.250	6.350	3.480	6.350	12.995	no	0.005	13+A	0.614	yes	-90.3
Ms	0.248	6.299	3.454	6.299	13.002	yes	-0.002	13+As	0.608	yes	-90.3

B: Shrink Spacer Sizes to fit 13mm
tolerance	0.001	inches
Max Pitch	13	mm

Spacer Values			Gaps		Pitch Gap			Total Gap
Bundle	Slats to tol		Ideal Gap	Gap Maximum	Sum of Pitches	Pitches exceed	Pitch Gap	Formula	Total Gap	Size OK?	This much bigger
	in	mm	mm	mm	mm	maximum?	mm		mm		mm

A	0.024	0.610	0.584	0.610	12.917	no	0.083	A gap+B spacer	0.642	no	5.3
As	0.024	0.610	0.584	0.559	12.928	no	0.072	As gap +Bs spacer	0.631	no	13.0
B	0.022	0.559	0.610	0.660	12.711	no	0.289	B gap +C spacer	0.949	no	43.8
Bs	0.022	0.559	0.610	0.660	12.878	no	0.122	+Cs	0.782	no	18.5
C	0.026	0.660	0.724	0.787	12.769	no	0.231	13+D	1.018	no	29.3
Cs	0.026	0.660	0.724	0.787	12.923	no	0.077	13+D	0.865	no	9.8
D	0.031	0.787	0.800	0.813	12.879	no	0.121	13+E	0.934	no	14.9
E	0.032	0.813	0.826	0.838	12.994	no	0.006	13+F	0.845	no	0.8
F	0.033	0.838	0.889	0.940	12.848	no	0.152	13+G or +Gs	1.092	no	16.2
G	0.037	0.940	0.953	1.118	12.829	no	0.171	13+H	1.289	no	15.3
Gs	0.038	0.965	1.041	1.118	12.931	no	0.069	13+Hs	1.187	no	6.2
H	0.044	1.118	1.194	1.270	12.849	no	0.151	13+I	1.421	no	11.9
Hs	0.044	1.118	1.207	1.295	12.864	no	0.136	13+Is	1.431	no	10.5
I	0.050	1.270	1.486	1.702	12.950	no	0.050	13+J	1.751	no	2.9
Is	0.051	1.295	1.499	1.702	12.888	no	0.112	13+J	1.814	no	6.6
J	0.067	1.702	2.019	2.337	12.976	no	0.024	13+K	2.361	no	1.0
K	0.092	2.337	2.705	3.073	12.975	no	0.025	13+L	3.099	no	0.8
L	0.121	3.073	4.712	6.350	12.995	no	0.005	13+M or +Ms	6.355	no	0.1
M	0.250	6.350	3.480	3.480	12.995	no	0.005	13+A	0.614	yes	-82.3
Ms	0.025	0.627	0.618	0.618	7.330	no	5.670	13+As	6.280	no	915.3

C: Resizing, replacing 1st spacer where needed to fit 13mm and introducing new spacer value
tolerance	0.001	inches
Max Pitch	13	mm

Spacer Values			Gaps		Pitches				Total Gap
Bundle	Slats to tol		Ideal Gap	Gap Maximum	replace 1st spacer	Sum of Pitches	Pitches exceed	Pitch Gap	Next spacer	Total Gap	Size OK?	Bigger than	This much bigger
	in	mm	mm	mm	with..	mm	maximum?	mm	is	mm		min?	than max

Z	0.02	0.508
A	0.024	0.610	0.597	0.610		12.917	no	0.083	Bs	0.642	no	yes	5.3
As	0.024	0.610	0.584	0.610		12.928	no	0.072	Bs	0.631	no	yes	3.6
B	0.023	0.584	0.635	0.686	Bs	12.990	no	0.010	A	0.619	yes	yes	-9.7
Bs	0.022	0.559	0.610	0.660		12.878	no	0.122	Cs	0.782	no	yes	18.5
C	0.027	0.686	0.737	0.787	A	12.973	no	0.027	D	0.815	no	yes	3.5
Cs	0.026	0.660	0.724	0.787		12.923	no	0.077	D	0.865	no	yes	9.8
D	0.031	0.787	0.800	0.813		12.879	no	0.121	E	0.934	no	yes	14.9
E	0.032	0.813	0.838	0.864		12.994	no	0.006	E	0.819	yes	yes	-5.2
F	0.034	0.864	0.914	0.965	E	13.000	no	0.000	F	0.864	yes	yes	-10.5
G	0.038	0.965	0.965	1.118	F	12.905	no	0.095	H	1.213	no	yes	8.5
Gs	0.038	0.965	1.041	1.118		12.931	no	0.069	Hs	1.187	no	yes	6.2
H	0.044	1.118	1.194	1.270		12.849	no	0.151	I	1.421	no	yes	11.9
Hs	0.044	1.118	1.219	1.321		12.864	no	0.136	Is	1.457	no	yes	10.3
I	0.050	1.270	1.486	1.702		12.950	no	0.050	J	1.751	no	yes	2.9
Is	0.052	1.321	1.511	1.702	I	12.964	no	0.036	J	1.738	no	yes	2.1
J	0.067	1.702	2.019	2.337		12.976	no	0.024	K	2.361	no	yes	1.0
K	0.092	2.337	2.705	3.073		12.975	no	0.025	L	3.099	no	yes	0.8
L	0.121	3.073	4.712	6.350		12.995	no	0.005	M	6.355	no	yes	0.1
M	0.250	6.350	3.480	6.350		12.995	no	0.005	A	0.614	no	yes	-90.3
Ms	0.247	6.274	3.442	6.274		12.976	no	0.024	As	0.633	no	yes	-89.9
	Changed Ms, H, Hs
					** this is not automatically programmed				**This is not automatically programmed

A vs B vs C: Which method fits the gap better?					For C, what is the distribution of gaps?
tolerance	0.001
Max Pitch	13

Spacer Values				Gap % overage			Closest Fit?		Histogram
Bundle	A Spacer	B Spacer	C Spacer	A	B	C
	mm	mm	mm					Bins	-20	Frequency

Z			0.51
A	0.610	0.61	0.61	9.482	5.315	5.315	same		-20	-18	2
As	0.610	0.61	0.61	12.964	12.964	3.550	C		-18	-16	0
B	0.584	0.56	0.58	-2.312	43.753	-9.719	C		-16	-14	0
Bs	0.559	0.56	0.56	18.452	18.452	18.452	same		-14	-12	0
C	0.686	0.66	0.69	-6.198	29.286	3.480	C		-12	-10	1
Cs	0.660	0.66	0.66	9.835	9.835	9.835	same		-10	-8	1
D	0.787	0.79	0.79	14.943	14.943	14.943	same		-8	-6	0
E	0.813	0.81	0.81	0.730	0.752	-5.153	C		-6	-4	1
F	0.864	0.84	0.86	-5.253	16.226	-10.516	C		-4	-2	0
G	0.965	0.94	0.97	-0.576	15.320	8.502	C		-2	0	0		N ideal gaps	N gaps <= 5%	N gaps > 5%
Gs	0.965	0.97	0.97	6.053	6.191	6.191	same		0	2	3
H	1.143	1.12	1.12	-0.094	11.906	11.906	same		2	4	4		5	12	7
Hs	1.143	1.12	1.12	-1.263	10.477	10.275	C		4	6	0
I	1.270	1.27	1.27	2.915	2.915	2.915	same		6	8	1
Is	1.321	1.30	1.32	-0.865	6.598	2.120	C		8	10	2
J	1.702	1.70	1.70	1.047	1.047	1.047	same		10	12	2
K	2.337	2.34	2.34	0.821	0.821	0.821	same		12	14	0
L	3.073	3.07	3.07	0.084	0.084	0.084	same		14	16	1
M	6.350	6.35	6.35	-90.327	-82.348	-90.327	C		16	18	0
Ms	6.299	0.63	6.27	-90.350	915.331	-89.906	C		18	20	1
					20	More	0
					18.452

		We can do better with the C method
		We don’t use Z spacers yet

Final Spacers: the final spacer of finer bundle must be smaller than the 1st spacer of coarser bundle
	Since we shrunk the 1st spacer of some bundles, and B bundles are thinnner than A, we must adjust the last spacer

	Lets just make all the final spacers equal to the smallest spacer.
	This way the requirement is always met

For C, now check if we can do OK at maximum values
The strategy is to replace N spacers in a bundle with smaller values.

Ideal Values			Max Sized Spacer		all spacers same thickness		replace 1st spacer
Bundle	To Tolerance		Spacer		Sum of pitches	Pitches	replacement	N spacers	Thickness
	in	mm	in	mm	mm	too big?	spacer		mm

Z	0.02	0.508	0.021	0.53
A	0.024	0.610	0.025	0.64	13.247	yes	Z	2	12.993
As	0.024	0.610	0.025	0.64	13.258	yes		0
B	0.023	0.584	0.024	0.61	13.321	yes		0
Bs	0.022	0.559	0.023	0.58	13.183	yes	Z	3	12.954
C	0.027	0.686	0.028	0.71	13.328	yes		0
Cs	0.026	0.660	0.027	0.69	13.202	yes		0
D	0.031	0.787	0.032	0.81	13.133	yes		0
E	0.032	0.813	0.033	0.84	13.222	yes		0
F	0.034	0.864	0.035	0.89	13.254	yes		0
G	0.038	0.965	0.039	0.99	13.184	yes		0
Gs	0.038	0.965	0.039	0.99	13.109	yes		0
H	0.044	1.118	0.045	1.14	13.001	yes		0
Hs	0.044	1.118	0.045	1.14	13.017	yes		0
I	0.05	1.270	0.051	1.30	13.077	yes		0
Is	0.052	1.321	0.053	1.35	13.142	yes		0
J	0.067	1.702	0.068	1.73	13.077	yes		0
K	0.092	2.337	0.093	2.36	13.051	yes		0
L	0.121	3.073	0.122	3.10	13.045	yes		0
M	0.25	6.350	0.251	6.38	13.021	yes		0
Ms	0.247	6.274	0.248	6.30	13.002	yes		0

For C, now check how much spacer overage we can tolerate
Without replacing our spacer scheme. Idea is to help with ordering

Max Pitch	13.000	mm
Max Tol	0.001	in
Overage	0.0005	in

Ideal Values			Max Sized Spacer		Pitches
Bundle	To Tolerance		Spacer		all same spacers	replace 1st spacer	Sum of Pitches	Pitches exceed	Overage
	in	mm	in	mm	mm	with..	mm	maximum?	mm

Z	0.02	0.508	0.0205	0.52
A	0.024	0.610	0.0245	0.62	13.08		13.082	yes	0.082
As	0.024	0.610	0.0245	0.62	13.09		13.093	yes	0.093
B	0.023	0.584	0.0235	0.60	13.17	Bs	13.130	yes	0.130
Bs	0.022	0.559	0.0225	0.57	13.03		13.031	yes	0.031
C	0.027	0.686	0.0275	0.70	13.19	A	13.100	yes	0.100
Cs	0.026	0.660	0.0265	0.67	13.06		13.062	yes	0.062
D	0.031	0.787	0.0315	0.80	13.01		13.006	yes	0.006
E	0.032	0.813	0.0325	0.83	13.11		13.108	yes	0.108
F	0.034	0.864	0.0345	0.88	13.15	E	13.089	yes	0.089
G	0.038	0.965	0.0385	0.98	13.10	F	12.981	no	-0.019
Gs	0.038	0.965	0.0385	0.98	13.02		13.020	yes	0.020
H	0.044	1.118	0.0445	1.13	12.93		12.925	no	-0.075
Hs	0.044	1.118	0.0445	1.13	12.94		12.940	no	-0.060
I	0.05	1.270	0.0505	1.28	13.01		13.014	yes	0.014
Is	0.052	1.321	0.0525	1.33	13.08	I	13.015	yes	0.015
J	0.067	1.702	0.0675	1.71	13.03		13.026	yes	0.026
K	0.092	2.337	0.0925	2.35	13.01		13.013	yes	0.013
L	0.121	3.073	0.1215	3.09	13.02		13.020	yes	0.020
M	0.25	6.350	0.2505	6.36	13.01		13.008	yes	0.008
Ms	0.247	6.274	0.2475	6.29	12.99		12.989	no	-0.011

Purpose: Incorporate changes to the spacers from 10/11/2012 mtg with BD, GH, ND
Changes:
	Ease tolerancing to .001 inch					Method
	Use smaller spacers at edges to fit the bundle into the maximum 13.1mm space.					1. Find ideal spacer size
					2. add tolerance
					3. find sum of pitches with spacers
Tolerance	0.001	in					4. try replacing 1st spacer to make pitches fit into 13.1mm
	0.0254	mm					5. find max bundle size
Max total					6.try replacing last spacer to make pitches fit
thickness	13.05	mm

Checking the maximum limits: Sum of pitches and total thickness

Spacers I: adjust spacer size					Pitches				Bundles
Ideal Values				Max Sized Spacer		A: Spacers same thickness		B: 1st spacer is A		A: Spacers in bundle are same thickness				B: 1st & last spacer is A				C: Spacers from "C" & last A
Bundle	Ideal Spacer	To Tolerance		Spacer		Sum of pitches	Pitches	Sum of pitches	Pitches	Total thickness	Max tot thick	Max tot thick	Bundle	Total thickness	Max tot thick	Max tot thick	Bundle	Total thick	Max tot thick	Max tot thick	Bundle	Slit/Pitch	Slit/Pitch
	in	in	mm	in	mm	mm	too big?	mm	too big?	mm	formula	mm	too Thick?	mm	formula	mm	too Thick?	mm	formula	mm	too Thick?	no shadow	max shadow

A	0.024	0.023	0.58	0.024	0.610	12.917	no	12.917	no	13.53	13.1+B	13.609	no	13.53	13.1 + A	13.66	no	13.53				#NAME?	#NAME?
As	0.024	0.023	0.58	0.024	0.610	12.928	no	12.928	no	13.54	13.1+Bs	13.583	no	13.54	13.1 + A	13.66	no	13.54				#NAME?	#NAME?
B	0.023	0.022	0.56	0.023	0.584	13.016	no	13.041	no	13.60	13.1+C	13.710	no	13.65	13.1 + A	13.66	no	13.93				#NAME?	#NAME?
Bs	0.022	0.021	0.53	0.022	0.559	12.878	no	12.929	no	13.44	13.1+Cs	13.685	no	13.54	13.1 + A	13.66	no	13.82				#NAME?	#NAME?
C	0.027	0.026	0.66	0.027	0.686	13.049	no	12.973	no	13.73	13.1+D	13.812	no	13.58	13.1 + A	13.66	no	13.84				#NAME?	#NAME?
Cs	0.026	0.025	0.64	0.026	0.660	12.923	no	12.872	no	13.58	13.1+D	13.812	no	13.48	13.1 + A	13.66	no	13.71				#NAME?	#NAME?
D	0.031	0.03	0.76	0.031	0.787	12.879	no	12.701	no	13.67	13.1+E	13.837	no	13.31	13.1 + A	13.66	no	13.64				#NAME?	#NAME?
E	0.032	0.031	0.79	0.032	0.813	12.994	no	12.791	no	13.81	13.1+F	13.888	no	13.40	13.1 + A	13.66	no	13.81				#NAME?	#NAME?
F	0.034	0.033	0.84	0.034	0.864	13.051	yes	12.797	no	13.91	13.1+G or +Gs	13.990	no	13.41	13.1 + A	13.66	no	13.81				#NAME?	#NAME?
G	0.038	0.037	0.94	0.038	0.965	13.007	no	12.651	no	13.97	13.1+H	14.168	no	13.26	13.1 + A	13.66	no	13.69				#NAME?	#NAME?
Gs	0.038	0.037	0.94	0.038	0.965	12.931	no	12.575	no	13.90	13.1+Hs	14.168	no	13.18	13.1 + A	13.66	no	13.62				#NAME?	#NAME?
H	0.045	0.044	1.12	0.045	1.143	13.001	no	12.468	no	14.14	13.1+I	14.320	no	13.08	13.1 + A	13.66	no	13.59				#NAME?	#NAME?
Hs	0.045	0.044	1.12	0.045	1.143	13.017	no	12.483	no	14.16	13.1+Is	14.345	no	13.09	13.1 + A	13.66	no	13.60				#NAME?	#NAME?
I	0.050	0.05	1.27	0.051	1.295	13.077	yes	12.392	no	14.37	13.1+J	14.752	no	13.00	13.1 + A	13.66	no	13.69				#NAME?	#NAME?
Is	0.052	0.051	1.30	0.052	1.321	13.015	no	12.304	no	14.34	13.1+J	14.752	no	12.91	13.1 + A	13.66	no	13.74				#NAME?	#NAME?
J	0.067	0.067	1.70	0.068	1.727	13.077	yes	11.960	no	14.80	13.1+K	15.387	no	12.57	13.1 + A	13.66	no	13.69				#NAME?	#NAME?
K	0.092	0.092	2.34	0.093	2.362	13.051	yes	11.298	no	15.41	13.1+L	16.123	no	11.91	13.1 + A	13.66	no	13.66				#NAME?	#NAME?
L	0.121	0.121	3.07	0.122	3.099	13.045	no	10.556	no	16.14	13.1+M or +Ms	19.349	no	11.17	13.1 + A	13.66	no	13.66				#NAME?	#NAME?
M	0.250	0.25	6.35	0.251	6.375	13.021	no	13.021	no	13.63	13.1+A	13.634	no	13.63	13.1 + A	13.66	no	13.63				#NAME?	#NAME?
Ms	0.248	0.248	6.30	0.249	6.325	13.027	no	13.027	no	13.64	13.1+As	13.634	yes	13.64	13.1 + A	13.66	no	13.64				#NAME?	#NAME?

Checking Nominal Gap
Ideal Values				Gaps		Pitch Gap		Total Gap
Bundle	Ideal Spacer	To Tolerance		Ideal Gap	Gap Maximum	Sum of Pitches	Pitch Gap	Formula	Total Gap	Too Big?	This much bigger
	in	in	mm	mm	mm	mm	mm		mm		mm

A	0.024	0.023	0.584	0.572	0.559	12.587	0.463	A gap+B spacer	1.022	yes	182.9
As	0.024	0.023	0.584	0.559	0.533	12.597	0.453	As gap +Bs spacer	0.986	yes	184.9
B	0.023	0.022	0.559	0.610	0.660	12.711	0.339	B gap +C spacer	0.999	yes	151.3
Bs	0.022	0.021	0.533	0.584	0.635	12.573	0.477	+Cs	1.112	yes	175.1
C	0.027	0.026	0.660	0.711	0.762	12.769	0.281	13+D	1.043	yes	136.8
Cs	0.026	0.025	0.635	0.699	0.762	12.643	0.407	13+D	1.169	yes	153.4
D	0.031	0.030	0.762	0.775	0.787	12.625	0.425	13+E	1.213	yes	154.0
E	0.032	0.031	0.787	0.813	0.838	12.765	0.285	13+F	1.123	yes	134.0
F	0.034	0.033	0.838	0.889	0.940	12.848	0.202	13+G or +Gs	1.142	yes	121.5
G	0.038	0.037	0.940	0.940	1.118	12.829	0.221	13+H	1.339	yes	119.8
Gs	0.038	0.037	0.940	1.029	1.118	12.753	0.297	13+Hs	1.415	yes	126.6
H	0.045	0.044	1.118	1.194	1.270	12.849	0.201	13+I	1.471	yes	115.8
Hs	0.045	0.044	1.118	1.207	1.295	12.864	0.186	13+Is	1.481	yes	114.3
I	0.050	0.050	1.270	1.486	1.702	12.950	0.100	13+J	1.801	yes	105.9
Is	0.052	0.051	1.295	1.499	1.702	12.888	0.162	13+J	1.864	yes	109.5
J	0.067	0.067	1.702	2.019	2.337	12.976	0.074	13+K	2.411	yes	103.2
K	0.092	0.092	2.337	2.705	3.073	12.975	0.075	13+L	3.149	yes	102.4
L	0.121	0.121	3.073	4.712	6.350	12.995	0.055	13+M or +Ms	6.405	yes	100.9
M	0.250	0.250	6.350	3.467	3.467	12.995	0.055	13+A	0.639	no	18.4
Ms	0.248	0.248	6.299	3.442	3.442	13.002	0.048	13+As	0.633	no	18.4

Spacers II: use different bundle spacer					Pitches
Ideal Values				Max Sized Spacer		A: Spacers same thickness		C: if too big, 1st is previous
Bundle	Ideal Spacer	To Tolerance		Spacer		Sum of pitches	Pitches	1st Spacer	Sum of pitches	Pitches
	in	in	mm	in	mm	mm	too big?	from bundle	mm	too big?

A	0.024	0.023	0.58	0.024	0.610	12.917	no	A	12.917	no
As	0.024	0.023	0.58	0.024	0.610	12.928	no	As	12.928	no
B	0.023	0.023	0.58	0.024	0.610	13.321	yes	A	13.321	yes
Bs	0.022	0.022	0.56	0.023	0.584	13.183	yes	As	13.208	yes
C	0.027	0.027	0.69	0.028	0.711	13.328	yes	B	13.227	yes
Cs	0.026	0.026	0.66	0.027	0.686	13.202	yes	Bs	13.100	yes
D	0.031	0.031	0.79	0.032	0.813	13.133	yes	C	13.031	no
E	0.032	0.032	0.81	0.033	0.838	13.222	yes	D	13.197	yes
F	0.034	0.034	0.86	0.035	0.889	13.254	yes	E	13.203	yes
G	0.038	0.038	0.97	0.039	0.991	13.184	yes	F	13.083	yes
Gs	0.038	0.038	0.97	0.039	0.991	13.109	yes	F	13.007	no
H	0.045	0.045	1.14	0.046	1.168	13.154	yes	G	12.976	no
Hs	0.045	0.045	1.14	0.046	1.168	13.169	yes	Gs	12.991	no
I	0.050	0.05	1.27	0.051	1.295	13.077	yes	I	13.077	yes
Is	0.052	0.052	1.32	0.053	1.346	13.142	yes	Hs	13.135	yes
J	0.067	0.067	1.70	0.068	1.727	13.077	yes	J	13.077	yes
K	0.092	0.092	2.34	0.093	2.362	13.051	yes	K	13.051	yes
L	0.121	0.121	3.07	0.122	3.099	13.045	no	L	13.045	no
M	0.250	0.25	6.35	0.251	6.375	13.021	no	M	13.021	no				except M&Ms
Ms	0.248	0.248	6.30	0.249	6.325	13.027	no	Ms	13.027	no

Now adjust spacer sizes in bundles that are too big					Pitches
Ideal Values				Max Sized Spacer		A: Spacers same thickness		C: if too big, 1st is previous
Bundle	Ideal Spacer	To Tolerance		Spacer		Sum of pitches	Pitches	1st Spacer	Sum of Pitches	Pitches
	in	in	mm	in	mm	mm	too big?	from bundle		too big?

A	0.024	0.024	0.61	0.025	0.635	13.247	yes	A	13.247	yes
As	0.024	0.024	0.61	0.025	0.635	13.258	yes	As	13.258	yes
B	0.023	0.023	0.58	0.024	0.610	13.321	yes	A	13.346	yes
Bs	0.022	0.022	0.56	0.023	0.584	13.183	yes	As	13.234	yes
C	0.027	0.027	0.69	0.028	0.711	13.328	yes	B	13.227	yes
Cs	0.026	0.026	0.66	0.027	0.686	13.202	yes	Bs	13.100	yes
D	0.031	0.031	0.79	0.032	0.813	13.133	yes	C	13.031	no
E	0.032	0.032	0.81	0.033	0.838	13.222	yes	D	13.197	yes
F	0.034	0.034	0.86	0.035	0.889	13.254	yes	E	13.203	yes
G	0.038	0.038	0.97	0.039	0.991	13.184	yes	F	13.083	yes
Gs	0.038	0.038	0.97	0.039	0.991	13.109	yes	F	13.007	no
H	0.045	0.045	1.14	0.046	1.168	13.154	yes	G	12.976	no
Hs	0.045	0.045	1.14	0.046	1.168	13.169	yes	Gs	12.991	no
I	0.050	0.05	1.27	0.051	1.295	13.077	yes	I	13.077	yes
Is	0.052	0.052	1.32	0.053	1.346	13.142	yes	Hs	13.135	yes
J	0.067	0.067	1.70	0.068	1.727	13.077	yes	J	13.077	yes
K	0.092	0.092	2.34	0.093	2.362	13.051	yes	K	13.051	yes
L	0.121	0.121	3.07	0.122	3.099	13.045	no	L	13.045	no
M	0.250	0.25	6.35	0.251	6.375	13.021	no	M	13.021	no
Ms	0.248	0.248	6.30	0.249	6.325	13.027	no	Ms	13.027	no

Checking Nominal Gap

Summary Table
1st and last spacers are "A"
Notes:	This chart gives values in the limit of "A" spacers, but not all bundles require spacer subsitution.
	The values are for spacers at maximum tolerance (+.0254 mm)
	Maximum Pitch Size is 13.1mm
	Maximum Total Thickness is 13.1 + next spacer value. This is an "A" spacer in all cases below.
					** For nominal Spacers
Bundle	Ideal Spacer	Reality Spacer	Ideal Pitch	Average Pitch	Sum of pitches	Pitches	Total Thickness	Bundle	Slit/Pitch	Slit/Pitch
	mm	mm	mm	mm	mm	too big?	mm	too Thick?	no shadow	max shadow

A	0.62	0.58	1.00	0.97	12.92	no	13.53	no	0.60	0.42
As	0.62	0.58	1.00	0.97	12.93	no	13.54	no	0.60	0.42
B	0.58	0.56	1.08	1.06	13.04	no	13.65	no	0.53	0.36
Bs	0.57	0.53	1.08	1.05	12.93	no	13.54	no	0.51	0.34
C	0.68	0.66	1.18	1.16	12.97	no	13.58	no	0.57	0.41
Cs	0.67	0.64	1.18	1.15	12.87	no	13.48	no	0.55	0.40
D	0.80	0.76	1.30	1.26	12.70	no	13.31	no	0.60	0.46
E	0.81	0.79	1.44	1.42	12.79	no	13.40	no	0.56	0.43
F	0.86	0.84	1.63	1.61	12.80	no	13.41	no	0.52	0.41
G	0.96	0.94	1.86	1.83	12.65	no	13.26	no	0.51	0.41
Gs	0.98	0.94	1.86	1.82	12.58	no	13.18	no	0.52	0.42
H	1.14	1.12	2.17	2.14	12.47	no	13.08	no	0.52	0.44
Hs	1.14	1.12	2.17	2.14	12.48	no	13.09	no	0.52	0.44
I	1.28	1.27	2.60	2.59	12.39	no	13.00	no	0.49	0.42
Is	1.32	1.30	2.60	2.58	12.30	no	12.91	no	0.50	0.43
J	1.71	1.70	3.25	3.24	11.96	no	12.57	no	0.52	0.47
K	2.35	2.34	4.33	4.32	11.30	no	11.91	no	0.54	0.50
L	3.08	3.07	6.50	6.50	10.56	no	11.17	no	0.47	0.45
M	6.35	6.35	13.00	13.00	13.02	no	13.63	no	0.49	0.47
Ms	6.30	6.30	13.00	13.00	13.03	no	13.64	no	0.48	0.47

Summary Table
1st and last spacers are "A"
Notes:	This chart gives values in the limit of "A" spacers, but not all bundles require spacer subsitution.
	The values are for spacers at maximum tolerance (+.0254 mm)
	Maximum Pitch Size is 13.1mm
	Maximum Total Thickness is 13.1 + next spacer value. This is an "A" spacer in all cases below.
					** For nominal Spacers
Bundle	Ideal Spacer	Reality Spacer	Ideal Pitch	Average Pitch	0	** For nominal Spacers	Total Thickness	0	Slit/Pitch	Slit/Pitch
	mm	mm	mm	mm	Bundle	Slit/Pitch	mm	0	no shadow	max shadow

A	0.62
As	0.62
B	0.58
Bs	0.57
C	0.68
Cs	0.67
D	0.80
E	0.81
F	0.86
G	0.96
Gs	0.98
H	1.14
Hs	1.14
I	1.28
Is	1.32
J	1.71
K	2.35
L	3.08
M	6.35
Ms	6.30

Purpose:This section provides a spreadsheet which is useful in determining if our requirements can be met by a Machine shop alone, or if we require the
tolerances which are available at a grind house. 9/25/2012

Table which shows the Ideal spacers with tolerances provided by A Machine Shop vs A Grind Shop

Ideal Values		For "Good" Machine Shop Tolerance = .001 inch					For Grind Shop Tolerance = .0005 inch
Bundle	Ideal Spacer	Best fit spacer	Min Pitch Thickness	Max Pitch Thickness	Gap	Total thickness for	Slit/Pitch	Slit/Pitch	Best fit spacer	Min Pitch Thickness	Max Pitch Thickness	Gap	Total thickness for	Slit/Pitch	Slit/Pitch
	mm	mm	mm		mm	max spacer, to big?	min value	max value	mm	mm	mm	mm	max spacer, to big?	min value	max value

A	0.616	0.59	12.29	12.95	-0.71	no	0.39	0.61	0.60	12.62	12.95	-0.38	no	0.39	0.61
As	0.615	0.59	12.30	12.96	-0.70	no	0.39	0.61	0.60	12.63	12.96	-0.37	no	0.39	0.61	9/25/2012	We choose the Grind shop option
B	0.583	0.56	12.47	13.08	-0.53	no	0.33	0.54	0.58	12.77	13.08	-0.23	no	0.33	0.54	10/11/2012	Grind shop too expensive
Bs	0.569	0.55	12.48	13.09	-0.52	no	0.32	0.53	0.56	12.79	13.09	-0.21	no	0.32	0.53
C	0.681	0.66	12.49	13.05	-0.51	no	0.38	0.58	0.68	12.83	13.10	-0.17	no	0.38	0.58
Cs	0.667	0.65	12.50	13.06	-0.50	no	0.37	0.57	0.67	12.84	13.12	-0.16	no	0.37	0.57
D	0.800	0.76	12.37	12.88	-0.63	no	0.42	0.61	0.79	12.75	13.01	-0.25	no	0.42	0.62
E	0.814	0.79	12.54	12.99	-0.46	no	0.39	0.56	0.81	12.81	13.04	-0.19	no	0.39	0.56
F	0.857	0.85	12.71	13.11	-0.29	no	0.38	0.53	0.86	12.89	13.09	-0.11	no	0.38	0.53
G	0.964	0.96	12.79	13.15	-0.21	no	0.38	0.52	0.97	12.92	13.10	-0.08	no	0.38	0.52
Gs	0.975	0.97	12.75	13.11	-0.25	no	0.39	0.53	0.98	12.91	13.09	-0.09	no	0.39	0.53
H	1.143	1.12	12.70	13.00	-0.30	no	0.40	0.53	1.14	12.93	13.08	-0.07	no	0.40	0.53
Hs	1.140	1.14	12.86	13.17	-0.14	no	0.40	0.53	1.14	12.93	13.08	-0.07	no	0.40	0.53
I	1.280	1.27	12.82	13.08	-0.18	no	0.38	0.50	1.28	12.94	13.06	-0.06	no	0.38	0.49
Is	1.318	1.32	12.89	13.14	-0.11	no	0.39	0.51	1.32	12.94	13.07	-0.06	no	0.39	0.51
J	1.708	1.70	12.87	13.08	-0.13	no	0.41	0.53	1.71	12.95	13.05	-0.05	no	0.41	0.53
K	2.345	2.34	12.90	13.05	-0.10	no	0.42	0.54	2.34	12.96	13.04	-0.04	no	0.42	0.54
L	3.076	3.07	12.94	13.05	-0.06	no	0.36	0.48	3.08	12.97	13.03	-0.03	no	0.36	0.47
M	6.355	6.32	12.94	13.00	-0.06	no	0.45	0.49	6.36	12.99	13.01	-0.01	no	0.45	0.49
Ms	6.298	6.25	12.93	12.98	-0.07	no	0.45	0.48	6.30	12.99	13.01	-0.01	no	0.45	0.48
					Almost a mm gap!					Nearly half a mm gap

Option 1: "Best" Machining Case of Tolerance .001 inches
Tolerance	0.001

Ideal Values				Minimum Spacer Value			Allowable					Maximum Spacer
Bundle	Ideal Spacer	To Tolerance		Spacer		Max tot Thick	Max total Thick	Total Thick	difference		Tot Pitch Thickness	Gap	Slit/Pitch	Slit/Pitch	Spacer		Max tot Thick	Max total Thick	Total Thick			Tot Pitch Thickness	Gap	Slit/Pitch	Slit/Pitch
	in	in	mm	in	mm	formula	mm	mm	mm	Too Thick?	mm	mm	no shadow	max shadow	in	mm	formula	mm	mm	difference	Too thick?	mm	mm	no shadow	max shadow

A	0.0243	0.0231	0.59	0.022	0.561	13+B	13.538	12.85	0.688	no	12.29	-0.71	0.57	0.39	0.0241	0.61214	13+B	13.59	13.56	0.03	no	12.95	-0.05	0.61	0.43
As	0.0242	0.0231	0.59	0.022	0.561	13+Bs	13.526	12.86	0.664	no	12.30	-0.70	0.57	0.39	0.0241	0.61214	13+Bs	13.58	13.57	0.00	no	12.96	-0.04	0.61	0.43
B	0.0229	0.0222	0.56	0.021	0.538	13+C	13.635	13.01	0.629	no	12.47	-0.53	0.50	0.33	0.0232	0.58928	13+C	13.69	13.67	0.02	no	13.08	0.08	0.54	0.38
Bs	0.0224	0.0217	0.55	0.021	0.526	13+Cs	13.622	13.01	0.615	no	12.48	-0.52	0.49	0.32	0.0227	0.57658	13+Cs	13.67	13.67	0.01	no	13.09	0.09	0.53	0.36
C	0.0268	0.026	0.66	0.025	0.635	13+D	13.737	13.13	0.612	no	12.49	-0.51	0.53	0.38	0.027	0.6858	13+D	13.79	13.73	0.05	no	13.05	0.05	0.58	0.43
Cs	0.0263	0.0255	0.65	0.025	0.622	13+D	13.737	13.13	0.611	no	12.50	-0.50	0.52	0.37	0.0265	0.6731	13+D	13.79	13.74	0.05	no	13.06	0.06	0.57	0.42
D	0.0315	0.03	0.76	0.029	0.737	13+E	13.762	13.11	0.655	no	12.37	-0.63	0.56	0.42	0.031	0.7874	13+E	13.81	13.67	0.15	no	12.88	-0.12	0.61	0.47
E	0.0320	0.031	0.79	0.030	0.762	13+F	13.820	13.30	0.522	no	12.54	-0.46	0.52	0.39	0.032	0.8128	13+F	13.87	13.81	0.06	no	12.99	-0.01	0.56	0.44
F	0.0338	0.0333	0.85	0.032	0.820	13+G or +Gs	13.935	13.53	0.409	no	12.71	-0.29	0.49	0.38	0.0343	0.87122	13+G or +Gs	13.99	13.98	0.00	no	13.11	0.11	0.53	0.42
G	0.0380	0.0378	0.96	0.037	0.935	13+H	14.092	13.73	0.364	no	12.79	-0.21	0.48	0.38	0.0388	0.98552	13+H	14.14	14.13	0.01	no	13.15	0.15	0.52	0.43
Gs	0.0384	0.038	0.97	0.037	0.940	13+Hs	14.118	13.69	0.425	no	12.75	-0.25	0.48	0.39	0.039	0.9906	13+Hs	14.17	14.10	0.07	no	13.11	0.11	0.53	0.43
H	0.0450	0.044	1.12	0.043	1.092	13+I	14.245	13.79	0.456	no	12.70	-0.30	0.48	0.40	0.045	1.143	13+I	14.30	14.14	0.15	no	13.00	0.00	0.53	0.44
Hs	0.0449	0.045	1.14	0.044	1.118	13+Is	14.295	13.98	0.314	no	12.86	-0.14	0.48	0.40	0.046	1.1684	13+Is	14.35	14.34	0.01	no	13.17	0.17	0.53	0.45
I	0.0504	0.05	1.27	0.049	1.245	13+J	14.676	14.07	0.608	no	12.82	-0.18	0.44	0.38	0.051	1.2954	13+J	14.73	14.37	0.35	no	13.08	0.08	0.50	0.43
Is	0.0519	0.052	1.32	0.051	1.295	13+J	14.676	14.18	0.493	no	12.89	-0.11	0.46	0.39	0.053	1.3462	13+J	14.73	14.49	0.24	no	13.14	0.14	0.51	0.44
J	0.0672	0.067	1.70	0.066	1.676	13+K	15.311	14.55	0.761	no	12.87	-0.13	0.46	0.41	0.068	1.7272	13+K	15.36	14.80	0.56	no	13.08	0.08	0.53	0.47
K	0.0923	0.092	2.34	0.091	2.311	13+L	16.048	15.21	0.838	no	12.90	-0.10	0.46	0.42	0.093	2.3622	13+L	16.10	15.41	0.69	no	13.05	0.05	0.54	0.50
L	0.1211	0.121	3.07	0.120	3.048	13+M or +Ms	19.223	15.99	3.231	no	12.94	-0.06	0.38	0.36	0.122	3.0988	13+M or +Ms	19.27	16.14	3.13	no	13.05	0.05	0.48	0.45
M	0.2502	0.249	6.32	0.248	6.299	13+A	13.561	13.51	0.055	no	12.94	-0.06	0.47	0.45	0.25	6.35	13+A	13.61	13.61	0.00	no	13.00	0.00	0.49	0.47
Ms	0.2479	0.246	6.25	0.245	6.223	13+As	13.561	13.49	0.075	no	12.93	-0.07	0.46	0.45	0.247	6.2738	13+As	13.61	13.59	0.02	no	12.98	-0.02	0.48	0.47

Option 2: Grinding House Case of Tolerance .0005 inches
Tolerance	0.0005

Ideal Values				Minimum Spacer Value					Maximum Spacer
Bundle	Ideal Spacer	To Tolerance		Spacer		Max tot Thick	Max total Thick	Total Thick	difference		Tot Pitch Thickness	Gap	Slit/Pitch	Slit/Pitch	Spacer		Max tot Thick	Max total Thick	Total Thick	difference		Tot Pitch Thickness	Gap	Slit/Pitch	Slit/Pitch
	in	in	mm	in	mm	formula	mm	mm	mm	Too thick?	mm	mm	no shadow	max shadow	in	mm	formula	mm	mm	mm	Too Thick?	mm	mm	no shadow	max shadow

A	0.0243	0.0236	0.60	0.0231	0.59	13+B	13.564	13.21	0.358	no	12.62	-0.38	0.60	0.42	0.0241	0.61	13+B	13.589	13.56	0.027	no	12.95	-0.05	0.61	0.43
As	0.0242	0.0236	0.60	0.0231	0.59	13+Bs	13.551	13.22	0.334	no	12.63	-0.37	0.60	0.42	0.0241	0.61	13+Bs	13.577	13.57	0.004	no	12.96	-0.04	0.61	0.43
B	0.0229	0.0227	0.58	0.0222	0.56	13+C	13.665	13.34	0.330	no	12.77	-0.23	0.53	0.36	0.0232	0.59	13+C	13.691	13.67	0.025	no	13.08	0.08	0.54	0.38
Bs	0.0224	0.0222	0.56	0.0217	0.55	13+Cs	13.653	13.34	0.315	no	12.79	-0.21	0.52	0.35	0.0227	0.58	13+Cs	13.678	13.67	0.010	no	13.09	0.09	0.53	0.36
C	0.0268	0.0267	0.68	0.0262	0.67	13+D	13.775	13.49	0.284	no	12.83	-0.17	0.57	0.42	0.0272	0.69	13+D	13.800	13.80	0.005	no	13.10	0.10	0.58	0.43
Cs	0.0263	0.0262	0.67	0.0257	0.65	13+D	13.775	13.49	0.283	no	12.84	-0.16	0.56	0.41	0.0267	0.68	13+D	13.800	13.80	0.004	no	13.12	0.12	0.57	0.42
D	0.0315	0.031	0.79	0.0305	0.77	13+E	13.792	13.53	0.266	no	12.75	-0.25	0.61	0.47	0.0315	0.80	13+E	13.818	13.81	0.012	no	13.01	0.01	0.62	0.48
E	0.0320	0.0317	0.81	0.0312	0.79	13+F	13.843	13.60	0.240	no	12.81	-0.19	0.56	0.43	0.0322	0.82	13+F	13.869	13.86	0.011	no	13.04	0.04	0.56	0.44
F	0.0338	0.0337	0.86	0.0332	0.84	13+G or +Gs	13.953	13.73	0.221	no	12.89	-0.11	0.52	0.41	0.0342	0.87	13+G or +Gs	13.978	13.96	0.018	no	13.09	0.09	0.53	0.42
G	0.0380	0.038	0.97	0.0375	0.95	13+H	14.130	13.87	0.260	no	12.92	-0.08	0.52	0.42	0.0385	0.98	13+H	14.156	14.07	0.082	no	13.10	0.10	0.52	0.43
Gs	0.0384	0.0384	0.98	0.0379	0.96	13+Hs	14.128	13.88	0.252	no	12.91	-0.09	0.52	0.42	0.0389	0.99	13+Hs	14.153	14.08	0.074	no	13.09	0.09	0.53	0.43
H	0.0450	0.045	1.14	0.0445	1.13	13+I	14.267	14.06	0.212	no	12.93	-0.07	0.52	0.44	0.0455	1.16	13+I	14.293	14.23	0.060	no	13.08	0.08	0.53	0.45
Hs	0.0449	0.0449	1.14	0.0444	1.13	13+Is	14.306	14.05	0.253	no	12.93	-0.07	0.52	0.44	0.0454	1.15	13+Is	14.331	14.23	0.100	no	13.08	0.08	0.53	0.45
I	0.0504	0.0504	1.28	0.0499	1.27	13+J	14.694	14.21	0.489	no	12.94	-0.06	0.49	0.42	0.0509	1.29	13+J	14.720	14.36	0.362	no	13.06	0.06	0.49	0.43
Is	0.0519	0.0519	1.32	0.0514	1.31	13+J	14.694	14.24	0.450	no	12.94	-0.06	0.50	0.43	0.0524	1.33	13+J	14.720	14.40	0.323	no	13.07	0.07	0.51	0.44
J	0.0672	0.0672	1.71	0.0667	1.69	13+K	15.332	14.64	0.692	no	12.95	-0.05	0.52	0.47	0.0677	1.72	13+K	15.357	14.77	0.591	no	13.05	0.05	0.53	0.47
K	0.0923	0.0923	2.34	0.0918	2.33	13+L	16.063	15.29	0.772	no	12.96	-0.04	0.54	0.50	0.0928	2.36	13+L	16.089	15.39	0.696	no	13.04	0.04	0.54	0.50
L	0.1211	0.1211	3.08	0.1206	3.06	13+M or +Ms	19.284	16.04	3.246	no	12.97	-0.03	0.47	0.44	0.1216	3.09	13+M or +Ms	19.309	16.11	3.196	no	13.03	0.03	0.47	0.45
M	0.2502	0.2502	6.36	0.2497	6.34	13+A	13.587	12.99	0.599	no	12.99	-0.01	0.49	0.47	0.2507	6.37	13+A	13.612	13.01	0.599	no	13.01	0.01	0.49	0.48
Ms	0.2479	0.2479	6.30	0.2474	6.28	13+As	13.587	12.99	0.600	no	12.99	-0.01	0.48	0.47	0.2484	6.31	13+As	13.612	13.01	0.600	no	13.01	0.01	0.48	0.47

What if the Maximum thickness that matters is the total pitch thickness <= 13mm?
Tolerance	0.001

Ideal Values				Minimum Spacer Value					Maximum Spacer
Bundle	Ideal Spacer	To Tolerance		Spacer		Tot Pitch Thickness	Gap	Slit/Pitch	Slit/Pitch	Spacer		Tot Pitch Thickness	Gap	Slit/Pitch	Slit/Pitch
	in	in	mm	in	mm	mm	mm	no shadow	max shadow	in	mm	mm	mm	no shadow	max shadow

A	0.0243	0.017	0.4318	0.016	0.41	10.68	2.32			0.0180	0.46	11.39	1.61
As	0.0242	0.024	0.6096	0.023	0.58	13.18	-0.18			0.0250	0.64	13.89	-0.89
B	0.0229	0.023	0.5842	0.022	0.56	13.27	-0.27			0.0240	0.61	13.93	-0.93
Bs	0.0224	0.023	0.5842	0.022	0.56	13.44	-0.44			0.0240	0.61	14.10	-1.10
C	0.0268	0.027	0.6858	0.026	0.66	13.43	-0.43			0.0280	0.71	14.04	-1.04
Cs	0.0263	0.026	0.6604	0.025	0.64	13.28	-0.28			0.0270	0.69	13.89	-0.89
D	0.0315	0.032	0.8128	0.031	0.79	13.67	-0.67			0.0330	0.84	14.22	-1.22
E	0.0320	0.032	0.8128	0.031	0.79	13.55	-0.55			0.0330	0.84	14.06	-1.06
F	0.0338	0.034	0.8636	0.033	0.84	13.69	-0.69			0.0350	0.89	14.14	-1.14
G	0.0380	0.038	0.9652	0.037	0.94	13.77	-0.77			0.0390	0.99	14.17	-1.17
Gs	0.0384	0.038	0.9652	0.037	0.94	13.69	-0.69			0.0390	0.99	14.10	-1.10
H	0.0450	0.045	1.143	0.044	1.12	13.97	-0.97			0.0460	1.17	14.32	-1.32
Hs	0.0449	0.045	1.143	0.044	1.12	13.98	-0.98			0.0460	1.17	14.34	-1.34
I	0.0504	0.05	1.27	0.049	1.24	14.07	-1.07			0.0510	1.30	14.37	-1.37
Is	0.0519	0.052	1.3208	0.051	1.30	14.18	-1.18			0.0530	1.35	14.49	-1.49
J	0.0672	0.067	1.7018	0.066	1.68	14.55	-1.55			0.0680	1.73	14.80	-1.80
K	0.0923	0.092	2.3368	0.091	2.31	15.21	-2.21			0.0930	2.36	15.41	-2.41
L	0.1211	0.121	3.0734	0.12	3.05	15.99	-2.99			0.1220	3.10	16.14	-3.14
M	0.2502	0.25	6.35	0.249	6.32	12.97	0.03			0.2510	6.38	13.02	-0.02
Ms	0.2479	0.248	6.2992	0.247	6.27	12.98	0.02			0.2490	6.32	13.03	-0.03

Tolerance	0.0005

Ideal Values				Minimum Spacer Value					Maximum Spacer
Bundle	Ideal Spacer	To Tolerance		Spacer		Tot Pitch Thickness	Gap	Slit/Pitch	Slit/Pitch	Spacer		Tot Pitch Thickness	Gap	Slit/Pitch	Slit/Pitch
	in	in	mm	in	mm	mm	mm	no shadow	max shadow	in	mm	mm	mm	no shadow	max shadow

A	0.0243	0.022	0.5588	0.0215	0.55	12.64	0.36			0.0225	0.57	12.99	0.01
As	0.0242	0.022	0.5588	0.0215	0.55	12.65	0.35			0.0225	0.57	13.00	0.00
B	0.0229	0.0205	0.5207	0.02	0.51	12.61	0.39			0.0210	0.53	12.94	0.06
Bs	0.0224	0.02	0.508	0.0195	0.50	12.61	0.39			0.0205	0.52	12.94	0.06
C	0.0268	0.024	0.6096	0.0235	0.60	12.67	0.33			0.0245	0.62	12.97	0.03
Cs	0.0263	0.0225	0.5715	0.022	0.56	12.36	0.64			0.0230	0.58	12.67	0.33
D	0.0315	0.028	0.7112	0.0275	0.70	12.69	0.31			0.0285	0.72	12.97	0.03
E	0.0320	0.028	0.7112	0.0275	0.70	12.66	0.34			0.0285	0.72	12.92	0.08
F	0.0338	0.029	0.7366	0.0285	0.72	12.66	0.34			0.0295	0.75	12.89	0.11
G	0.0380	0.0325	0.8255	0.032	0.81	12.75	0.25			0.0330	0.84	12.96	0.04
Gs	0.0384	0.033	0.8382	0.0325	0.83	12.78	0.22			0.0335	0.85	12.98	0.02
H	0.0450	0.038	0.9652	0.0375	0.95	12.81	0.19			0.0385	0.98	12.99	0.01
Hs	0.0449	0.038	0.9652	0.0375	0.95	12.83	0.17			0.0385	0.98	13.00	0.00
I	0.0504	0.0415	1.0541	0.041	1.04	12.85	0.15			0.0420	1.07	13.00	0.00
Is	0.0519	0.0425	1.0795	0.042	1.07	12.81	0.19			0.0430	1.09	12.96	0.04
J	0.0672	0.0533	1.35382	0.0528	1.34	12.87	0.13			0.0538	1.37	13.00	0.00
K	0.0923	0.0687	1.74498	0.0682	1.73	12.89	0.11			0.0692	1.76	13.00	0.00
L	0.1211	0.1	2.54	0.0995	2.53	14.43	-1.43			0.1005	2.55	14.51	-1.51
M	0.2502	0.25	6.35	0.2495	6.34	12.98	0.02			0.2505	6.36	13.01	-0.01
Ms	0.2479	0.248	6.2992	0.2475	6.29	12.99	0.01			0.2485	6.31	13.01	-0.01

8/14/2012 Spacer Calculation
This detailed view is summarized in a table below.
					Case 1: Closest Spacer Value					Case 2: Closest Bundle Thickness w/ extra spacer (minimize % error)					Case 3: Ideal Spacer values
Bundle	Pitches/Bundle	Nom Pitch	Bundle Count	Blades	Design Slat		Nominal Slat	Slat Code	Slat Mean	Slat Mean	Slat Mean	Shadow	N spacers	Ideal Spacer	Ideal Spacer	Bundle Code	Std Spacers		Max tot Thick	Max total Thick	Total Thickness	Difference	Tot Pitch Thickness		Std Spacers		Max tot Thick	Max Tot Thick	Total Thickness		Tot Pitch Thickness		Slit/Pitch	Slit/Pitch	Spacers		Max tot Thick	Max tot Thick	Total Thickness		Tot Pitch Thickness	Slit/Pitch	Slit/Pitch	N spacers needed	N spacers in
		mm	Total, on Grid	Total, on Grid	mm	in	inches		mm	in	over/under Nom?		per bundle	mm	in		in	mm	formula	mm	mm	mm	mm	difference	in	mm	formula	mm	mm	difference	mm	difference	no shadow	max shadow	in	mm	formula	mm	mm	difference	mm	no shadow	max shadow	Total, for ordering	group, for ordering

A	13	1.000	4	52	0.410	0.016	0.015	A	0.38	0.015	under	0.12	14	0.616	0.024	A	0.025	0.635	13+B	13.635	13.88	-0.2	13.25	0.25	0.020	0.508	13+B	13.508	12.10	1.40	11.6	-1.4	0.57	0.37	0.024	0.61	13+B	13.580	13.5	0.05	12.9	0.61	0.43	60
As	13	1.000	2	26	0.410	0.016	0.015	As	0.38	0.015	under	0.12	14	0.615	0.024	As	0.025	0.635	13+Bs	13.508	13.89	-0.4	13.26	0.26	0.020	0.508	13+Bs	13.508	12.11	1.39	11.6	-1.4	0.57	0.37	0.024	0.61	13+Bs	13.570	13.5	0.03	12.9	0.61	0.43	29
B	12	1.083	4	48	0.452	0.018	0.02	B	0.50	0.020	over	0.04	13	0.583	0.023	B	0.025	0.635	13+C	13.635	14.26	-0.6	13.63	0.63	0.020	0.508	13+C	13.635	12.61	1.03	12.1	-0.9	0.50	0.33	0.023	0.58	13+C	13.680	13.5	0.13	13.0	0.54	0.37	52
Bs	12	1.083	2	24	0.452	0.018	0.02	Bs	0.51	0.020	over	0.03	13	0.569	0.022	Bs	0.02	0.508	13+Cs	13.635	12.78	0.9	12.27	-0.73	0.020	0.508	13+Cs	13.635	12.78	0.86	12.3	-0.7	0.50	0.32	0.022	0.57	13+Cs	13.670	13.6	0.09	13.0	0.53	0.36	26
C	11	1.182	4	44	0.501	0.020	0.02	B	0.50	0.020	under	0.09	12	0.681	0.027	C	0.025	0.635	13+D	13.813	13.13	0.7	12.49	-0.51	0.025	0.635	13+D	13.635	13.13	0.51	12.5	-0.5	0.56	0.40	0.027	0.68	13+D	13.800	13.7	0.14	13.0	0.58	0.42	48
Cs	11	1.182	1	11	0.501	0.020	0.02	Bs	0.51	0.020	over	0.08	12	0.667	0.026	Cs	0.025	0.635	13+D	13.813	13.28	0.5	12.64	-0.36	0.025	0.635	13+D	13.635	13.28	0.36	12.6	-0.4	0.55	0.40	0.026	0.67	13+D	13.800	13.7	0.10	13.0	0.57	0.41	12
D	10	1.300	5	50	0.560	0.022	0.02	B	0.50	0.020	under	0.15	11	0.800	0.031	D	0.032	0.813	13+E	13.813	13.95	-0.1	13.13	0.13	0.025	0.635	13+E	13.635	11.99	1.65	11.4	-1.6	0.56	0.40	0.031	0.80	13+E	13.810	13.8	0.01	13.0	0.62	0.48	55
E	9	1.444	5	45	0.632	0.025	0.025	C	0.63	0.025	under	0.09	10	0.814	0.032	E	0.032	0.813	13+F	13.813	13.81	0.0	12.99	-0.01	0.025	0.635	13+F	13.813	12.03	1.78	11.4	-1.6	0.50	0.36	0.032	0.81	13+F	13.860	13.8	0.08	13.0	0.56	0.44	50
F	8	1.625	5	40	0.723	0.028	0.03	D	0.77	0.030	over	0.04	9	0.857	0.034	F	0.032	0.813	13+G or +Gs	14.016	13.46	0.6	12.64	-0.36	0.032	0.813	13+G or +Gs	13.813	13.46	0.36	12.6	-0.4	0.51	0.40	0.034	0.86	13+G or +Gs	13.960	13.9	0.08	13.0	0.53	0.42	45
G	7	1.857	4	28	0.839	0.033	0.035	E	0.89	0.035	over	0.04	8	0.964	0.038	G	0.04	1.016	13+H	14.270	14.38	-0.1	13.36	0.36	0.032	0.813	13+H	14.016	12.75	1.26	11.9	-1.1	0.48	0.37	0.038	0.96	13+H	14.140	13.9	0.21	13.0	0.52	0.42	32
Gs	7	1.857	2	14	0.839	0.033	0.035	Es	0.88	0.035	over	0.05	8	0.975	0.038	Gs	0.04	1.016	13+Hs	14.270	14.30	0.0	13.29	0.29	0.032	0.813	13+Hs	14.016	12.68	1.34	11.9	-1.1	0.48	0.37	0.039	0.98	13+Hs	14.140	14.0	0.13	13.0	0.53	0.43	16
H	6	2.167	4	24	0.993	0.039	0.04	F	1.02	0.040	over	0.06	7	1.143	0.045	H	0.05	1.270	13+I	14.270	15.03	-0.8	13.76	0.76	0.040	1.016	13+I	14.016	13.26	0.76	12.2	-0.8	0.50	0.41	0.045	1.14	13+I	14.280	14.1	0.16	13.0	0.53	0.44	28
Hs	6	2.167	3	18	0.993	0.039	0.04	Fs	1.03	0.040	over	0.06	7	1.140	0.045	Hs	0.05	1.270	13+Is	14.270	15.05	-0.8	13.78	0.78	0.040	1.016	13+Is	14.016	13.27	0.75	12.3	-0.7	0.50	0.41	0.045	1.14	13+Is	14.320	14.1	0.18	13.0	0.53	0.44	21
I	5	2.600	4	20	1.210	0.048	0.05	G	1.32	0.052	over	-0.02	6	1.280	0.050	I	0.05	1.270	13+J	14.588	14.22	0.4	12.95	-0.05	0.040	1.016	13+J	14.270	12.70	1.57	11.7	-1.3	0.43	0.36	0.050	1.28	13+J	14.710	14.3	0.43	13.0	0.49	0.42	24
Is	5	2.600	2	10	1.210	0.048	0.05	Gs	1.28	0.050	over	0.02	6	1.318	0.052	Is	0.05	1.270	13+J	14.588	14.03	0.6	12.76	-0.24	0.040	1.016	13+J	14.270	12.51	1.76	11.5	-1.5	0.44	0.36	0.052	1.32	13+J	14.710	14.3	0.38	13.0	0.51	0.44	12
J	4	3.250	5	20	1.535	0.060	0.06	H	1.54	0.061	over	0.08	5	1.708	0.067	J	0.0625	1.588	13+K	15.286	14.11	1.2	12.52	-0.48	0.050	1.270	13+K	14.588	12.52	2.07	11.2	-1.8	0.45	0.39	0.067	1.71	13+K	15.350	14.7	0.63	13.0	0.53	0.47	25
K	3	4.333	5	15	2.077	0.082	0.08	I	1.99	0.078	under	0.18	4	2.345	0.092	K	0.09	2.286	13+L	16.175	15.11	1.1	12.82	-0.18	0.063	1.588	13+L	15.032	12.31	2.72	10.7	-2.3	0.44	0.39	0.093	2.35	13+L	16.080	15.4	0.72	13.0	0.54	0.50	20
L	2	6.500	5	10	3.160	0.124	0.125	J	3.42	0.135	over	-0.17	3	3.076	0.121	L	0.125	3.175	13+M or +Ms	19.350	16.37	3.0	13.20	0.20	0.080	2.032	13+M or +Ms	19.350	12.94	6.41	10.9	-2.1	0.37	0.34	0.121	3.08	13+M or +Ms	19.300	16.1	3.21	13.0	0.47	0.45	15
M	1	13.000	4	4	6.410	0.252	0.25	K	6.65	0.262	over	-0.15	1	6.355	0.250	M	0.25	6.350	13+A	13.635	13.63	0.0	13.00	0.00	0.250	6.350	13+A	13.508	13.50	0.00	13.0	0.0	0.49	0.47	0.250	6.35	13+A	13.610	13.6	0.00	13.0	0.49	0.47	4
Ms	1	13.000	1	1	6.410	0.252	0.25	Ks	6.70	0.264	over	-0.20	1	6.298	0.248	Ms	0.25	6.350	13+As	13.635	13.69	-0.1	13.05	0.05	0.250	6.350	13+As	13.508	13.56	-0.05	13.1	0.1	0.49	0.47	0.248	6.30	13+As	13.610	13.6	-0.003	13.0	0.48	0.47	1
			71	504

Was the extra spacer forgotten in the initial calculation???				No. 13mm is the nomial total pitch thickness
Should I use the Mean or the Mode?			Use the Mean
Max Shadow is defined as .18mm

8/14/2012 Summary Table for Gordon

	Nominal Values			Case 1				Case 2					Case 3
Bundle	Nom Pitch	Avg. Slat	Ideal Spacer	Std Spacers 1	Tot Thickness	Total Too thick?	Slit/ pitch	Std Spacers 2	Tot Thickness	Total Too thick?	Tot Pitch Thickness	Slit/ pitch	Slit/pitch	Ideal Spacers	Total Thickness	Total too thick?	Tot Pitch Thickness	Slit/pitch	Slit/pitch
	mm	mm	mm	mm	mm		no shadow	mm	mm		mm	no shadow	max shadow	mm	mm		mm	no shadow	max shadow
A	1.00	0.38	0.62	0.64	13.88	yes	0.64	0.64	12.10	no	11.6	0.57	0.37	0.61	13.5	no	12.9	0.61	0.43
As	1.00	0.38	0.62	0.64	13.89	yes	0.64	0.64	12.11	no	11.6	0.57	0.37	0.61	13.5	no	12.9	0.61	0.43
B	1.08	0.50	0.58	0.64	14.26	yes	0.59	0.64	12.61	no	12.1	0.50	0.33	0.58	13.5	no	13.0	0.54	0.37
Bs	1.08	0.51	0.57	0.51	12.78	no	0.47	0.51	12.78	no	12.3	0.50	0.32	0.57	13.6	no	13.0	0.53	0.36
C	1.18	0.50	0.68	0.64	13.13	no	0.54	0.64	13.13	no	12.5	0.56	0.40	0.68	13.7	no	13.0	0.58	0.42
Cs	1.18	0.51	0.67	0.64	13.28	no	0.54	0.64	13.28	no	12.6	0.55	0.40	0.67	13.7	no	13.0	0.57	0.41
D	1.30	0.50	0.80	0.81	13.95	yes	0.63	0.81	11.99	no	11.4	0.56	0.40	0.80	13.8	no	13.0	0.62	0.48
E	1.44	0.63	0.81	0.81	13.81	no	0.56	0.81	12.03	no	11.4	0.50	0.36	0.81	13.8	no	13.0	0.56	0.44
F	1.63	0.77	0.86	0.81	13.46	no	0.50	0.81	13.46	no	12.6	0.51	0.40	0.86	13.9	no	13.0	0.53	0.42
G	1.86	0.89	0.96	1.02	14.38	yes	0.55	1.02	12.75	no	11.9	0.48	0.37	0.96	13.9	no	13.0	0.52	0.42
Gs	1.86	0.88	0.98	1.02	14.30	yes	0.55	1.02	12.68	no	11.9	0.48	0.37	0.98	14.0	no	13.0	0.53	0.43
H	2.17	1.02	1.14	1.27	15.03	yes	0.59	1.27	13.26	no	12.2	0.50	0.41	1.14	14.1	no	13.0	0.53	0.44
Hs	2.17	1.03	1.14	1.27	15.05	yes	0.59	1.27	13.27	no	12.3	0.50	0.41	1.14	14.1	no	13.0	0.53	0.44
I	2.60	1.32	1.28	1.27	14.22	no	0.49	1.27	12.70	no	11.7	0.43	0.36	1.28	14.3	no	13.0	0.49	0.42
Is	2.60	1.28	1.32	1.27	14.03	no	0.49	1.27	12.51	no	11.5	0.44	0.36	1.32	14.3	no	13.0	0.51	0.44
J	3.25	1.54	1.71	1.59	14.11	no	0.49	1.59	12.52	no	11.2	0.45	0.39	1.71	14.7	no	13.0	0.53	0.47
K	4.33	1.99	2.35	2.29	15.11	no	0.53	2.29	12.31	no	10.7	0.44	0.39	2.35	15.4	no	13.0	0.54	0.50
L	6.50	3.42	3.08	3.18	16.37	no	0.49	3.18	12.94	no	10.9	0.37	0.34	3.08	16.1	no	13.0	0.47	0.45
M	13.00	6.65	6.35	6.35	13.63	no	0.49	6.35	13.50	no	13.0	0.49	0.47	6.35	13.6	no	13.0	0.49	0.47
Ms	13.00	6.70	6.30	6.35	13.69	yes	0.49	6.35	13.56	yes	13.1	0.49	0.47	6.30	13.6	yes	13.0	0.48	0.47
Notes					Lots of interference				Ok on total thickness, but the					The coarsest bundle is only over
					from bundles being too big				sum of the pitches is less than 13mm					by 3 microns
					so there will be somewhat large gaps
					between the bundles				*** 8/15/2012 This combination is chosen

## Spacers II
GRIPS slats
Tungsten Testing
Spacers II

This sheet provides the spacer values and required numbers

## Washers
Washers are smaller than the thinnest slat by the tolerance that the washers will be machined by
The values are tied to the slat thicknesses, not the bundle sizes

washer tolerance
in	mm
0.001	0.0254

Slat	Smallest	Washer		Largest	Largest	Average	Average			Notes
	Thickness	Thickness		Thickness	Gap	Thickness	Gap
	mm	mm	in	mm	mm	mm	mm	in

A	0.36	0.33	0.013	0.40	0.07	0.38	0.05	0.002
As	0.36	0.33	0.013	0.39	0.06	0.38	0.05	0.002
B	0.47	0.44	0.018	0.52	0.08	0.50	0.06	0.002
Bs	0.49	0.46	0.018	0.54	0.08	0.51	0.05	0.002
C	0.6	0.57	0.023	0.66	0.09	0.63	0.06	0.002
D	0.73	0.70	0.028	0.8	0.10	0.77	0.06	0.002
E	0.85	0.82	0.032	0.93	0.11	0.89	0.07	0.003
Es	0.85	0.82	0.032	0.91	0.09	0.88	0.06	0.002
F	0.99	0.96	0.038	1.07	0.11	1.03	0.06	0.003		Excluded two slats that were abnormally small
Fs	1.00	0.97	0.038	1.08	0.11	1.03	0.05	0.002
G	1.25	1.22	0.048	1.38	0.16	1.32	0.10	0.004
Gs	1.25	1.22	0.048	1.31	0.09	1.28	0.06	0.002
H	1.49	1.46	0.058	1.57	0.11	1.54	0.08	0.003
I	1.93	1.90	0.075	2.10	0.20	1.99	0.08	0.003
J	3.36	3.33	0.131	3.46	0.13	3.42	0.09	0.004
K	6.61	6.58	0.259	6.72	0.14	6.65	0.06	0.002		These don' t bend much, so excluded two extremely small measurements
Ks	6.65	6.62	0.261	6.74	0.12	6.70	0.08	0.003

## Ordering I
9/11/2012: Order sheet submitted to Bill D
10/11/2012: Changes made to spacer sizes and quantities
	Washers ordered according to below specifications

GRIPS Spacer and Washer worksheet

The Spacers should be sent to a grind house for a tolerance of .0005 inches
Washers can be sent to a normal machine shop with a tolerance of .001 inches

The table is organized so that the size of washer and spacer for each bundle type is shown
The table is grouped so that it can be seen when the same sized washer or spacer is being used for multiple different bundle types

Spacer Order List					Washer Order List

Bundle	Spacer Thickness	N spacers	N to Order			Bundle	Slat	Washer Thickness	N washers	N to Order
Code	in	needed	incl 10% spare			Code	Code	in	needed	incl 20% spare

A	0.0236	180				A	A	0.013	26
As	0.0236	58	262			As	As	0.013	26	62
B	0.0227	156	172			B	B	0.018	24
Bs	0.0222	52	57			Bs	Bs	0.018	24
C	0.0267	144	158			C	B	0.018	22
Cs	0.0262	24	27			Cs	Bs	0.018	22
D	0.0310	165	182			D	B	0.018	20	134
E	0.0317	150	165			E	C	0.023	18	22
F	0.0337	135	149			F	D	0.028	16	19
G	0.0380	96				G	E	0.032	14
Gs	0.0384	32	141			Gs	Es	0.032	14	34
H	0.0450	84				H	F	0.038	12
Hs	0.0449	42	139			Hs	Fs	0.038	12	29
I	0.0504	72	79			I	G	0.048	10
Is	0.0519	24	26			Is	Gs	0.048	10	24
J	0.0672	75	83			J	H	0.058	8	10
K	0.0923	60	66			K	I	0.075	6	8
L	0.1211	45	50			L	J	0.131	4	5
M	0.2502	12	15			M	K	0.259	2	3
Ms	0.2479	2	4			Ms	Ks	0.261	2	3

GRIPS Slats and Spacer Nominal Values

Bundle	Pitches/Bundle	Bundle Count	Blades	Slat Code	N spacers	N clamping		N spacers	Spacer Thickness
Code		Total, on Grid	Total, on Grid		per bundle	points		needed	in

A	13	4	52	A	14	3		180	0.0236
As	13	2	26	As	14	2		58	0.0236
B	12	4	48	B	13	3		156	0.0227
Bs	12	2	24	Bs	13	2		52	0.0222
C	11	4	44	B	12	3		144	0.0267
Cs	11	1	11	Bs	12	2		24	0.0262
D	10	5	50	B	11	3		165	0.0310
E	9	5	45	C	10	3		150	0.0317
F	8	5	40	D	9	3		135	0.0337
G	7	4	28	E	8	3		96	0.0380
Gs	7	2	14	Es	8	2		32	0.0384
H	6	4	24	F	7	3		84	0.0450
Hs	6	3	18	Fs	7	2		42	0.0449
I	5	4	20	G	6	3		72	0.0504
Is	5	2	10	Gs	6	2		24	0.0519
J	4	5	20	H	5	3		75	0.0672
K	3	5	15	I	4	3		60	0.0923
L	2	5	10	J	3	3		45	0.1211
M	1	4	4	K	1	3		12	0.2502
Ms	1	1	1	Ks	1	2		2	0.2479
		71	504					1608
					2 for short slats		(Number of pitches +1)*Number of clamp points
					3 for long slats

## Ordering II
10/22/2012: This order sheet submitted to Bill D
GRIPS Spacer Worksheet

Spacers have a tolerance of .001 inches

The table is organized so that the size of washer and spacer for each bundle type is shown
The table is grouped so that it can be seen when the same sized washer or spacer is being used for multiple different bundle types
Including 5% spares
N to order assumes the machined rectangular spacer (NOT fender washers)

Spacer Order List

Spacer	Spacer Thick	N spacers	N per	N to order
Code	in	needed	group	incl spares

A	0.024	168
As	0.024	52	220	231
B	0.023	132	132	139
Bs	0.022	260	260	273
C	0.027	120	120	126
Cs	0.026	22	22	23
D	0.031	150	150	158
E	0.032	150	150	158
F	0.034	117	117	123
G	0.038	72
Gs	0.038	28	100	105
H	0.044	72
Hs	0.044	36	108	113
I	0.050	64	64	67
Is	0.052	16	16	17
J	0.067	60	60	63
K	0.092	45	45	47
L	0.121	30	30	32
M	0.250	12	12	13
Ms	0.247	2	2	3
		1608	1608	1689

For all Bundles, regardless of spacer size

Bundle	N Pitches	Bundle Count	N clamping	N spacers
Code	per bundle	Total, on Grid	points	needed tot

A	13	4	3	168		N Clamping points
As	13	2	2	56		2 for short slats
B	12	4	3	156		3 for long slats
Bs	12	2	2	52
C	11	4	3	144
Cs	11	1	2	24
D	10	5	3	165
E	9	5	3	150
F	8	5	3	135
G	7	4	3	96
Gs	7	2	2	32
H	6	4	3	84
Hs	6	3	2	42
I	5	4	3	72
Is	5	2	2	24
J	4	5	3	75
K	3	5	3	60
L	2	5	3	45
M	1	4	3	24
Ms	1	1	2	4
		71		1608

From N-1 Pitches

Bundle	N-1 spacers	Bundle Count	N clamping	N spacers
Code	per bundle	Total, on Grid	points	needed

A	12	4	3	144
As	12	2	2	48
B	11	4	3	132
Bs	11	2	2	44
C	10	4	3	120
Cs	10	1	2	20
D	9	5	3	135
E	8	5	3	120
F	7	5	3	105
G	6	4	3	72
Gs	6	2	2	24
H	5	4	3	60
Hs	5	3	2	30
I	4	4	3	48
Is	4	2	2	16
J	3	5	3	45
K	2	5	3	30
L	1	5	3	15
M	0	4	3	0
Ms	0	1	2	0
		71		1208

From 1st Spacer

Bundle	1st Spacer	Bundle Count	N clamping	N spacers
Code	code	Total, on Grid	points	needed

A	A	4	3	12
As	As	2	2	4
B	Bs	4	3	12
Bs	Bs	2	2	4
C	A	4	3	12
Cs	Cs	1	2	2
D	D	5	3	15
E	E	5	3	15
F	E	5	3	15
G	F	4	3	12
Gs	Gs	2	2	4
H	H	4	3	12
Hs	Hs	3	2	6
I	I	4	3	12
Is	I	2	2	4
J	J	5	3	15
K	K	5	3	15
L	L	5	3	15
M	M	4	3	12
Ms	Ms	1	2	2
		71		200

From Final Spacer

Bundle	last spacer	Bundle Count	N clamping	N spacers
Code	code	Total, on Grid	points	needed

A	Bs	4	3	12
As	Bs	2	2	4
B	Bs	4	3	12
Bs	Bs	2	2	4
C	Bs	4	3	12
Cs	Bs	1	2	2
D	Bs	5	3	15
E	Bs	5	3	15
F	Bs	5	3	15
G	Bs	4	3	12
Gs	Bs	2	2	4
H	Bs	4	3	12
Hs	Bs	3	2	6
I	Bs	4	3	12
Is	Bs	2	2	4
J	Bs	5	3	15
K	Bs	5	3	15
L	Bs	5	3	15
M	Bs	4	3	12
Ms	Bs	1	2	2
				200

Totals

Bundle	Spacer Value	N spacers	Totals for
Code	in	needed	thickness group

A	0.024	168
As	0.024	52	220
B	0.023	132	132
Bs	0.022	260	260
C	0.027	120	120
Cs	0.026	22	22
D	0.031	150	150
E	0.032	150	150
F	0.034	117	117
G	0.038	72
Gs	0.038	28	100
H	0.044	72
Hs	0.044	36	108
I	0.050	64	64
Is	0.052	16	16
J	0.067	60	60
K	0.092	45	45
L	0.121	30	30
M	0.250	12	12
Ms	0.247	2	2
		1608	1608

## Ordering III
10/25/2012: This order sheet submitted to Bill D
GRIPS Spacer Worksheet

Spacers have a tolerance of .0005 inches

The table is organized so that the size of washer and spacer for each bundle type is shown
The table is grouped so that it can be seen when the same sized washer or spacer is being used for multiple different bundle types
Including <5% spares
N to order assumes the machined rectangular spacer (NOT fender washers)

Spacer Order List

Spacer	Spacer Thick	N spacers	N per	N to order
Code	in	needed	group	incl spares

A	0.0240	156
As	0.0240	52	208	213
B	0.0224	144
Bs	0.0224	248	392	402
C	0.0268	132	132	135
Cs	0.0262	22	22	23
D	0.0314	150	150	152
E	0.0320	135	135	137
F	0.0337	120	120	122
G	0.0379	84	84	85
Gs	0.0383	28	28	29
H	0.0448	72
Hs	0.0448	36	108	110
I	0.0500	60	60	61
Is	0.0510	20	20	21
J	0.0672	60	60	61
K	0.0923	45	45	46
L	0.1210	30	30	31
M	0.2500	12	12	13
Ms	0.2470	2	2	3
		1608	1608	1644

For all Bundles, regardless of spacer size					Totals

Bundle	N Pitches	Bundle Count	N clamping	N spacers					Bundle	Spacer Value	N spacers	Totals for
Code	per bundle	Total, on Grid	points	needed tot					Code	in	needed	thickness group

A	13	4	3	168		N Clamping points			A	0.0240	156
As	13	2	2	56		2 for short slats			As	0.0240	52	208
B	12	4	3	156		3 for long slats			B	0.0224	144
Bs	12	2	2	52					Bs	0.0224	248	392
C	11	4	3	144					C	0.0268	132	132
Cs	11	1	2	24					Cs	0.0262	22	22
D	10	5	3	165					D	0.0314	150	150
E	9	5	3	150					E	0.0320	135	135
F	8	5	3	135					F	0.0337	120	120
G	7	4	3	96					G	0.0379	84	84
Gs	7	2	2	32					Gs	0.0383	28	28
H	6	4	3	84					H	0.0448	72
Hs	6	3	2	42					Hs	0.0448	36	108
I	5	4	3	72					I	0.0500	60	60
Is	5	2	2	24					Is	0.0510	20	20
J	4	5	3	75					J	0.0672	60	60
K	3	5	3	60					K	0.0923	45	45
L	2	5	3	45					L	0.1210	30	30
M	1	4	3	24					M	0.2500	12	12
Ms	1	1	2	4					Ms	0.2470	2	2
		71		1608					1608	1608

From N Pitches					From Final Spacer

Bundle	N-1 spacers	Bundle Count	N clamping	N spacers					Bundle	last spacer	Bundle Count	N clamping	N spacers
Code	per bundle	Total, on Grid	points	needed					Code	code	Total, on Grid	points	needed

A	13	4	3	156					A	Bs	4	3	12
As	13	2	2	52					As	Bs	2	2	4
B	12	4	3	144					B	Bs	4	3	12
Bs	12	2	2	48					Bs	Bs	2	2	4
C	11	4	3	132					C	Bs	4	3	12
Cs	11	1	2	22					Cs	Bs	1	2	2
D	10	5	3	150					D	Bs	5	3	15
E	9	5	3	135					E	Bs	5	3	15
F	8	5	3	120					F	Bs	5	3	15
G	7	4	3	84					G	Bs	4	3	12
Gs	7	2	2	28					Gs	Bs	2	2	4
H	6	4	3	72					H	Bs	4	3	12
Hs	6	3	2	36					Hs	Bs	3	2	6
I	5	4	3	60					I	Bs	4	3	12
Is	5	2	2	20					Is	Bs	2	2	4
J	4	5	3	60					J	Bs	5	3	15
K	3	5	3	45					K	Bs	5	3	15
L	2	5	3	30					L	Bs	5	3	15
M	1	4	3	12					M	Bs	4	3	12
Ms	1	1	2	2					Ms	Bs	1	2	2
		71	53	1408					71	53	200

## Odering IV
12/13/2012: This order sheet submitted to Bill D
GRIPS Re-order Washer Worksheet

Washers have a tolerance of .001 inches

The table is organized so that the size of washer for each bundle type is shown
The table is grouped so that it can be seen when the same sized washer is being used for multiple different bundle types

	Washer Order List

	Bundle	Slat	Washer Thickness	N washers	N to Order
	Code	Code	in	needed	incl spare

	A	A	0.013
	As	As	0.013	354	380
	B	B	0.018
	Bs	Bs	0.018
	C	B	0.018
	Cs	Bs	0.018
	D	B	0.018	858	900
	E	C	0.023	248	270
	F	D	0.028	221	240
	G	E	0.032
	Gs	Es	0.032	190	210
	H	F	0.038
	Hs	Fs	0.038	187	205
	I	G	0.048
	Is	Gs	0.048	136	155
	J	H	0.058	110	125
	K	I	0.075	82	90
	L	J	0.131	55	60
	M	K	0.259	21	25
	Ms	Ks	0.261	1	3
				2463	2663

How many needed for complete grid					How many we need to finish grid

Bundle	N Pitches	Bundle Count	N clamping	N per	N washers					Bundle	Slat	N	N total	N to finish
Code	per bundle	Total, on Grid	points	clamp point	needed tot					Code	Code	ordered	needed	needed

A	13	4	3	2	312		N Clamping points			A	A
As	13	2	2	2	104		2 for short slats			As	As	62	416	354
B	12	4	3	2	288		3 for long slats			B	B
Bs	12	2	2	2	96					Bs	Bs
C	11	4	3	2	264					C	B
Cs	11	1	2	2	44					Cs	Bs
D	10	5	3	2	300					D	B	134	992	858
E	9	5	3	2	270					E	C	22	270	248
F	8	5	3	2	240					F	D	19	240	221
G	7	4	3	2	168					G	E
Gs	7	2	2	2	56					Gs	Es	34	224	190
H	6	4	3	2	144					H	F
Hs	6	3	2	2	72					Hs	Fs	29	216	187
I	5	4	3	2	120					I	G
Is	5	2	2	2	40					Is	Gs	24	160	136
J	4	5	3	2	120					J	H	10	120	110
K	3	5	3	2	90					K	I	8	90	82
L	2	5	3	2	60					L	J	5	60	55
M	1	4	3	2	24					M	K	3	24	21
Ms	1	1	2	2	4					Ms	Ks	3	4	1
		71			2816					353	2816	2463	2816

This is how many we need of each size

Bundle	Slat	Washer	N washers	N washers
Code	Code	thickness	for bundle	per size

A	A	0.013	312
As	As	0.013	104	416
B	B	0.018	288
Bs	Bs	0.018	96
C	B	0.018	264
Cs	Bs	0.018	44
D	B	0.018	300	992
E	C	0.023	270	270
F	D	0.028	240	240
G	E	0.032	168
Gs	Es	0.032	56	224
H	F	0.038	144
Hs	Fs	0.038	72	216
I	G	0.048	120
Is	Gs	0.048	40	160
J	H	0.058	120	120
K	I	0.075	90	90
L	J	0.131	60	60
M	K	0.259	24	24
Ms	Ks	0.261	4	4
			2816	2816

## Assy
Bundle Assembly page			12/13/2012

Here we describe the mapping of what pieces go into which bundles
Caution: The spacer and washer sizes are not the same in each bundle

Bundle	Slat	N blades	Washer	N washers	Pitch Spacer	N spacers	Last Spacer	N
Code	Code	per bundle	Thickness (in)	per bundle	Thickness	per bundle	Thickness	per bundle

A	A	13	0.013	78	0.024	13	0.0224	1
As	As	13	0.013	52	0.024	13	0.0224	1
B	B	12	0.018	72	0.0224	12	0.0224	1
Bs	Bs	12	0.018	48	0.0224	12	0.0224	1
C	B	11	0.018	66	0.0268	11	0.0224	1
Cs	Bs	11	0.018	44	0.0262	11	0.0224	1
D	B	10	0.018	60	0.0314	10	0.0224	1
E	C	9	0.023	54	0.032	9	0.0224	1
F	D	8	0.028	48	0.0337	8	0.0224	1
G	E	7	0.032	42	0.0379	7	0.0224	1
Gs	Es	7	0.032	28	0.0383	7	0.0224	1
H	F	6	0.038	36	0.0448	6	0.0224	1
Hs	Fs	6	0.038	24	0.0448	6	0.0224	1
I	G	5	0.048	30	0.05	5	0.0224	1
Is	Gs	5	0.048	20	0.051	5	0.0224	1
J	H	4	0.058	24	0.0672	4	0.0224	1
K	I	3	0.075	18	0.0923	3	0.0224	1
L	J	2	0.131	12	0.121	2	0.0224	1
M	K	1	0.259	6	0.25	1	0.0224	1
Ms	Ks	1	0.261	4	0.247	1	0.0224	1

Bundles on the Mask

Bundle	Bundle Count	N clamping
Code	Total, on Grid	points		Last Spacer		First Spacer Side
				on this side		on this side
A	4	3
As	2	2
B	4	3
Bs	2	2
C	4	3
Cs	1	2
D	5	3
E	5	3
F	5	3
G	4	3
Gs	2	2
H	4	3
Hs	3	2		A sleeve and a screw thread the washers and spacers
I	4	3		The screw enters from the last spacer side
Is	2	2		and uses the block as a nut
J	5	3
K	5	3		The block's lip faces away from the bundle (up or down)
L	5	3		so that the counter-bored screw hole faces the bundle,
M	4	3		serving as a seat for the sleeve. The tapped blind hole
Ms	1	2		is then oriented away from the bundle (up or down in
	71			reference to the above drawing).

## Bundles
Bundle Tracking Sheet

Bundle	Slat	N	N		Protocall
Code	Code	Bundles	Pitches		For Housekeeping Bundle Assemblies
					1. Do cuts on the slats & set rejected slats aside
A	A	4	13		2. Can we safely assume all spacers & washers are uniform?
As	As	2	13		3. When we can't avoid using slats are bent too much,
B	B	4	12			Place straighter slats at ends and more curved slats toward the center
Bs	Bs	2	12			Align the slats so the concaivity is facing the same direction
C	B	4	11		4. record the slats going into each bundle
Cs	Bs	1	11		5. do visual inspection of uniformity
D	B	5	10		6. Measure the sum of the pitches
E	C	5	9		7. Label each bundle
F	D	5	8
G	E	4	7		Cuts-
Gs	Es	2	7		1. Cuts based on size
H	F	4	6		2. Cut based on curvature
Hs	Fs	3	6		3. Flag cuts as red on its slat page
I	G	4	5
Is	Gs	2	5
J	H	5	4
K	I	5	3
L	J	5	2
M	K	4	1
Ms	Ks	1	1

## Bund_A
A Bundles

Bundle: A1					Bundle: A3
Position	Slat	Thickness	Notes				Position	Slat	Thickness	Notes
Number	Number	mm					Number	Number	mm
1					1
2					2
3					3
4					4
5					5
6					6
7					7
8					8
9					9
10					10
11					11
12					12
13					13

Bundle: A2					Bundle: A4
Position	Slat	Thickness	Notes				Position	Slat	Thickness	Notes
Number	Number	mm					Number	Number	mm
1					1
2					2
3					3
4					4
5					5
6					6
7					7
8					8
9					9
10					10
11					11
12					12
13					13