## C Slats
C Slats
Num | Visual | X Length (mm) |  | Y Thickness (mm) | [5 empty] | Z Width (mm) |  | X Curvature |  |  |  | Concavity | Wt | rho | shipment | Num | gradient | Y w/in 10%? 0 = yes | wdith < 27 mm | Length? | Curv? | cuts
|  | 1 | 2 | 1 | 2 | 3 | 4 | 5 | 6 | 1 | 2 | 1 | 2 | 3 | 4
30 |  | 204 | 204 | 0.55 | 0.54 | 0.59 | 0.54 | 0.55 | 0.52 | 26.33 | 26.23 |  | M |  |  | -Y | 39.9 |  |  | 30 | 0.07
31 |  | 204 | 204 | 0.54 | 0.53 | 0.59 | 0.54 | 0.55 | 0.53 | 26.24 | 26.41 |  |  | M |  |  | 40.1 |  |  | 31 | 0.06
32 |  | 204 | 204 | 0.54 | 0.53 | 0.59 | 0.53 | 0.56 | 0.54 | 26.23 | 26.32 |  |  | M |  | +Y | 39.2 |  |  | 32 | 0.06
33 | crack in left XY edge | 204 | 204 | 0.52 | 0.54 | 0.53 | 0.54 | 0.54 | 0.54 | 26.24 | 26.24 |  |  | Y |  |  | 38.8 |  |  | 33 | 0.02
34 | dent in back | 204 | 204 | 0.54 | 0.52 | 0.58 | 0.52 | 0.54 | 0.52 | 26.27 | 26.3 | [5 empty] | 39.5 |  |  | 34 | 0.06
35 |  | 204 | 204 | 0.5 | 0.5 | 0.5 | 0.49 | 0.51 | 0.49 | 26.21 | 26.19 |  |  |  | M | +Y | 36.8 |  |  | 35 | 0.02
36 |  | 204 | 204 | 0.51 | 0.53 | 0.5 | 0.55 | 0.5 | 0.52 | 26.28 | 26.2 |  |  |  | Y | +Y | 36.9 |  |  | 36 | 0.05
37 |  | 204 | 204 | 0.5 | 0.51 | 0.5 | 0.55 | 0.5 | 0.52 | 26.24 | 26.28 | Y |  |  |  | +Y | 37.1 |  |  | 37 | 0.05
38 |  | 204 | 204 | 0.53 | 0.53 | 0.55 | 0.53 | 0.53 | 0.54 | 26.22 | 26.35 | [5 empty] | 39.3 |  |  | 38 | 0.02
39 |  | 204 | 204 | 0.55 | 0.52 | 0.59 | 0.54 | 0.54 | 0.53 | 26.27 | 26.21 |  |  |  |  | +Y | 39.4 |  |  | 39 | 0.07
40 |  | 204 | 204 | 0.54 | 0.53 | 0.59 | 0.53 | 0.54 | 0.52 | 26.31 | 26.25 |  |  |  |  | +Y | 39.4 |  |  | 40 | 0.07
41 |  | 204 | 204 | 0.53 | 0.51 | 0.53 | 0.53 | 0.53 | 0.52 | 26.19 | 26.31 |  |  |  | M | +Y | 38.8 |  |  | 41 | 0.02
42 | chip on back | 204 | 204 | 0.55 | 0.53 | 0.57 | 0.53 | 0.53 | 0.53 | 26.27 | 26.23 |  |  |  |  | +Y | 39.4 |  |  | 42 | 0.04
43 |  | 204 | 204 | 0.53 | 0.55 | 0.53 | 0.57 | 0.53 | 0.55 | 26.31 | 26.19 |  |  | M |  |  | 39.2 |  |  | 43 | 0.04
44 |  | 204 | 204 | 0.54 | 0.52 | 0.54 | 0.53 | 0.54 | 0.53 | 26.35 | 26.21 |  | M |  | M |  | 39.7 |  |  | 44 | 0.02
45 |  | 204 | 204 | 0.56 | 0.53 | 0.58 | 0.53 | 0.53 | 0.53 | 26.31 | 26.23 | M | M |  |  |  | 39.6 |  |  | 45 | 0.05
46 |  | 204 | 204 | 0.54 | 0.53 | 0.58 | 0.53 | 0.55 | 0.53 | 26.25 | 26.3 |  |  |  |  | -Y | 39.4 |  |  | 46 | 0.05
47 |  | 204 | 204 | 0.54 | 0.51 | 0.53 | 0.51 | 0.53 | 0.51 | 26.27 | 26.2 |  | Y |  |  | -Y | 39 |  |  | 47 | 0.03

## H Slats
H Slats
Rejection
Num | Visual | X Length (mm) |  | Y Thickness (mm) | [5 empty] | Z Width (mm) |  | X Curvature |  |  |  | Concavity | Wt | rho | shipment | Num | gradient | Y w/in 10%? 0 = yes | wdith < 27 mm | Length? | Curv? | cuts
|  | 1 | 2 | 1 | 2 | 3 | 4 | 5 | 6 | 1 | 2 | 1 | 2 | 3 | 4
17 |  | 204 | 204 | 1.52 | 1.49 | 1.54 | 1.51 | 1.55 | 1.52 | 26.56 | 26.15 | M |  |  |  | -Y | 109 |  |  | 17 | 0.06
18 |  | 204 | 204 | 1.54 | 1.52 | 1.55 | 1.57 | 1.56 | 1.55 | 26.45 | 26.09 |  |  |  |  | +Y | 108.5 |  |  | 18 | 0.05
19 |  | 203 | 203 | 1.51 | 1.52 | 1.52 | 1.54 | 1.5 | 1.51 | 25.88 | 26.33 |  | Y |  |  | -Y | 107 |  |  | 19 | 0.04
20 |  | 204 | 204 | 1.49 | 1.51 | 1.52 | 1.53 | 1.48 | 1.51 | 25.52 | 26.33 |  | M | Y | Y | -Y | 106.4 |  |  | 20 | 0.05
21 | divot in middle of +XZ face | 204 | 204 | 1.54 | 1.55 | 1.53 | 1.56 | 1.51 | 1.53 | 26.32 | 26.45 |  |  |  | Y | -Y | 109.9 |  |  | 21 | 0.05
2 (For Z width)
Notes:
| 5 |  | 6 |  |  | I forgot if this is how the Y thicknesses were normally taken but this is how I did it
2 (front) |  |  |  | 4 (Back)
| 3 |  | 4
1 (front) |  |  |  | 3 (Back)
| 1 | # Here | 2
1 (for Z width)