## A
GRIPS slats
Tungsten Testing
Sheet 3: Measurements
| in | mm
A Slats: | 0.015 | 0.381
Data | [20 empty] | Rejection
Num | Visual | X: length |  | Y: Thickness | [5 empty] | Z: Width |  | X curvature |  |  |  | Concavity | weight | density | shipment | Num | Y w/in 10%? 0=Yes | width < 27mm? | Length? | Curvature? | Cuts
|  | 1 | 2 | 1 | 2 | 3 | 4 | 5 | 6 | 1 | 2 | 1 | 2 | 3 | 4
1 |  | 204 | 204 | 0.38 | 0.38 | 0.39 | 0.38 | 0.38 |  | 26.34 | 26.3 | Y | M |  |  |  | 28.4 | 13.84647 | 3 | 1 | 0 | 0 | 0 | 1
2 |  | 204 | 204 | 0.38 | 0.39 | 0.38 | 0.38 | 0.38 |  | 26.09 | 26.32 | M | M |  | M | S SHAPE | 27.4 | 13.41754 | 3 | 2 | 0 | 0 | 0 | 0
3 |  | 204 | 204 | 0.38 | 0.38 | 0.38 | 0.38 | 0.38 |  | 26.34 | 26.22 | M | M | M | M | +Y | 27.9 | 13.6951 | 3 | 3 | 0 | 0 | 0 | 0
4 |  | 203 | 203 | 0.38 | 0.38 | 0.38 | 0.39 | 0.38 |  | 26.2 | 26.1 |  |  | M |  | +Y | 28.2 | 13.90651 | 3 | 4 | 0 | 0 | 0 | 0
5 |  | 203 | 203 | 0.38 | 0.38 | 0.39 | 0.39 | 0.39 |  | 26.31 | 26.29 | M | M | M |  |  | 28.6 | 13.878 | 3 | 5 | 0 | 0 | 0 | 0
6 |  | 203 | 203 | 0.37 | 0.38 | 0.38 | 0.38 | 0.38 |  | 26.27 | 26.02 | M | M | M |  |  | 27.8 | 13.85697 | 3 | 6 | 0 | 0 | 0 | 0
7 |  | 203 | 203 | 0.38 | 0.38 | 0.38 | 0.38 | 0.38 |  | 26.27 | 26.33 | M | M | M |  |  | 28 | 13.80138 | 3 | 7 | 0 | 0 | 0 | 0
8 |  | 204 | 204 | 0.37 | 0.38 | 0.37 | 0.38 | 0.37 |  | 26.11 | 26.19 | M | M |  |  |  | 27.6 | 13.83361 | 3 | 8 | 0 | 0 | 0 | 0
9 |  | 203 | 203 | 0.39 | 0.39 | 0.39 | 0.39 | 0.39 |  | 26.22 | 26.32 | M |  | M | M | -Y | 27.7 | 13.31861 | 3 | 9 | 0 | 0 | 0 | 0
10 |  | 204 | 204 | 0.39 | 0.39 | 0.38 | 0.39 | 0.39 |  | 26.38 | 26.43 | M |  |  |  |  | 28 | 13.39707 | 3 | 10 | 0 | 0 | 0 | 0
11 |  | 204 | 203 | 0.38 | 0.38 | 0.38 | 0.38 | 0.38 |  | 26.35 | 26.06 | M |  | Y | M | -Y | 27.7 | 13.66934 | 3 | 11 | 0 | 0 | 0 | 1
12 |  | 204 | 204 | 0.37 | 0.36 | 0.37 | 0.36 | 0.37 |  | 26.36 | 26.16 | M |  | M | M |  | 27 | 13.77076 | 3 | 12 | 0 | 0 | 0 | 0
13 |  | 204 | 204 | 0.39 | 0.39 | 0.39 | 0.39 | 0.39 |  | 26.29 | 26.23 | M | M |  | M | -Y | 28.4 | 13.59342 | 3 | 13 | 0 | 0 | 0 | 0
14 |  | 204 | 204 | 0.39 | 0.39 | 0.39 | 0.39 | 0.39 |  | 26.18 | 26.32 | M | Y | M | M | +Y | 28.3 | 13.55072 | 3 | 14 | 0 | 0 | 0 | 1
15 |  | 204 | 204 | 0.39 | 0.39 | 0.39 | 0.39 | 0.39 |  | 26.34 | 25.93 | M | M | M | M | +Y | 28.3 | 13.61035 | 3 | 15 | 0 | 0 | 0 | 0
16 |  | 204 | 204 | 0.4 | 0.39 | 0.39 | 0.39 | 0.4 |  | 26.25 | 26.19 | M | M |  | M |  | 28.7 | 13.6183 | 3 | 16 | 0 | 0 | 0 | 0 | thickness
17 |  | 204 | 204 | 0.39 | 0.39 | 0.39 | 0.39 | 0.39 |  | 26.28 | 26.23 | M | M | M | M | S SHAPE | 28.5 | 13.64389 | 3 | 17 | 0 | 0 | 0 | 0
18 |  | 204 | 204 | 0.38 | 0.38 | 0.38 | 0.38 | 0.38 |  | 26.46 | 26.3 |  | M |  | M |  | 27.8 | 13.59428 | 3 | 18 | 0 | 0 | 0 | 0
19 |  | 204 | 204 | 0.37 | 0.37 | 0.37 | 0.37 | 0.38 |  | 26.04 | 26.31 | Y |  | M |  |  | 27.6 | 13.8947 | 3 | 19 | 0 | 0 | 0 | 1
20 |  | 204 | 204 | 0.39 | 0.39 | 0.39 | 0.39 | 0.39 |  | 26.13 | 26.21 |  |  |  | M |  | 28.4 | 13.64017 | 3 | 20 | 0 | 0 | 0 | 0
21 |  | 204 | 204 | 0.37 | 0.37 | 0.37 | 0.37 | 0.37 |  | 26.28 | 26.04 | M |  | Y | M | -Y | 27.5 | 13.92718 | 3 | 21 | 0 | 0 | 0 | 1
22 |  | 204 | 204 | 0.37 | 0.38 | 0.38 | 0.38 | 0.37 |  | 26.03 | 26.34 | M | M | M | M | S SHAPE | 27.6 | 13.74164 | 3 | 22 | 0 | 0 | 0 | 0
23 |  | 204 | 204 | 0.38 | 0.38 | 0.38 | 0.38 | 0.38 |  | 26.35 | 26.3 | M |  | M |  | +Y | 27.8 | 13.62268 | 3 | 23 | 0 | 0 | 0 | 0
24 |  | 204 | 204 | 0.39 | 0.39 | 0.39 | 0.39 | 0.39 |  | 26.27 | 26.16 | M |  |  |  | -Y | 28.1 | 13.47292 | 3 | 24 | 0 | 0 | 0 | 0
25 |  | 204 | 204 | 0.38 | 0.38 | 0.39 | 0.39 | 0.39 |  | 26.37 | 26.27 | M | M | M | M | -Y | 28.2 | 13.60648 | 3 | 25 | 0 | 0 | 0 | 0
26 |  | 204 | 204 | 0.39 | 0.39 | 0.39 | 0.39 | 0.39 |  | 26.35 | 26.26 | M | M | M | M | TOP IS BOTH | 28.5 | 13.61795 | 3 | 26 | 0 | 0 | 0 | 0
27 |  | 203 | 203 | 0.38 | 0.38 | 0.38 | 0.38 | 0.38 |  | 26.33 | 26.06 | M | M | M | M |  | 27.2 | 13.4608 | 3 | 27 | 0 | 0 | 0 | 0
28 |  | 204 | 204 | 0.38 | 0.38 | 0.39 | 0.39 | 0.39 |  | 26.24 | 26.26 | M | M | M | M | +Y | 28 | 13.54601 | 3 | 28 | 0 | 0 | 0 | 0
29 |  | 204 | 204 | 0.38 | 0.38 | 0.39 | 0.38 | 0.38 |  | 26.34 | 26.1 |  | M | M | M | +Y | 27.8 | 13.60563 | 3 | 29 | 0 | 0 | 0 | 0
30 |  | 204 | 204 | 0.38 | 0.38 | 0.38 | 0.38 | 0.38 |  | 25.96 | 26.32 | M | Y | M |  | +Y | 27.5 | 13.57105 | 3 | 30 | 0 | 0 | 0 | 1
31 |  | 204 | 204 | 0.38 | 0.38 | 0.38 | 0.38 | 0.38 |  | 26.28 | 26.31 |  |  | M |  | -Y | 27.8 | 13.63823 | 3 | 31 | 0 | 0 | 0 | 0
32 |  | 204 | 204 | 0.38 | 0.38 | 0.37 | 0.38 | 0.38 |  | 26.32 | 26.24 | M |  | M | M | +Y | 28 | 13.8169 | 3 | 32 | 0 | 0 | 0 | 0
33 |  | 204 | 204 | 0.38 | 0.38 | 0.38 | 0.38 | 0.39 |  | 26.01 | 26.21 |  |  |  | Y |  | 27.8 | 13.66295 | 3 | 33 | 0 | 0 | 0 | 1
34 |  | 204 | 204 | 0.39 | 0.39 | 0.39 | 0.39 | 0.39 |  | 26.35 | 26.24 |  | M |  | M | -Y | 28.4 | 13.57533 | 3 | 34 | 0 | 0 | 0 | 0
35 |  | 204 | 204 | 0.39 | 0.38 | 0.38 | 0.38 | 0.39 |  | 26.33 | 26.27 | M | M | M |  | -Y | 27.9 | 13.54213 | 3 | 35 | 0 | 0 | 0 | 0
36 |  | 204 | 204 | 0.38 | 0.38 | 0.38 | 0.38 | 0.38 |  | 26.27 | 26.13 | M | M | M | M | +Y | 27.7 | 13.63844 | 3 | 36 | 0 | 0 | 0 | 0
37 |  | 204 | 204 | 0.39 | 0.39 | 0.39 | 0.39 | 0.39 |  | 26.19 | 26.28 | M | M | M | M | +Y | 28.2 | 13.51056 | 3 | 37 | 0 | 0 | 0 | 0
38 |  | 204 | 204 | 0.39 | 0.39 | 0.39 | 0.39 | 0.39 |  | 26.17 | 26.09 |  |  | Y | Y |  | 28.1 | 13.51675 | 3 | 38 | 0 | 0 | 0 | 1 | b/c of curvature
39 |  | 204 | 204 | 0.38 | 0.39 | 0.39 | 0.39 | 0.39 |  | 26.4 | 26.31 | M | M | M | M |  | 28.1 | 13.47043 | 3 | 39 | 0 | 0 | 0 | 0
40 |  | 204 | 204 | 0.39 | 0.39 | 0.39 | 0.39 | 0.38 |  | 26.28 | 26.3 |  | M |  | M |  | 28 | 13.45568 | 3 | 40 | 0 | 0 | 0 | 0
41 |  | 204 | 204 | 0.39 | 0.39 | 0.39 | 0.39 | 0.39 |  | 26.1 | 26.37 |  |  | M | M | +Y | 28 | 13.41474 | 3 | 41 | 0 | 0 | 0 | 0
42 |  | 204 | 204 | 0.38 | 0.38 | 0.38 | 0.38 | 0.38 |  | 26.41 | 26.34 | M |  |  |  |  | 27.8 | 13.59686 | 3 | 42 | 0 | 0 | 0 | 0
43 |  | 204 | 204 | 0.38 | 0.38 | 0.39 | 0.39 | 0.39 |  | 26.31 | 26.21 | M |  | M |  | -Y | 28.4 | 13.73429 | 3 | 43 | 0 | 0 | 0 | 0
44 |  | 204 | 204 | 0.39 | 0.4 | 0.4 | 0.39 | 0.39 |  | 26.27 | 26.29 |  |  | M | M |  | 28.8 | 13.63455 | 3 | 44 | 0 | 0 | 0 | 0
45 |  | 204 | 204 | 0.38 | 0.39 | 0.39 | 0.38 | 0.38 |  | 26.12 | 26.22 |  | M |  |  | S SHAPE | 27.7 | 13.51185 | 3 | 45 | 0 | 0 | 0 | 0
46 |  | 204 | 204 | 0.38 | 0.39 | 0.39 | 0.39 | 0.39 |  | 26.33 | 26.3 | M |  | M |  |  | 28.3 | 13.58692 | 3 | 46 | 0 | 0 | 0 | 0
47 |  | 204 | 204 | 0.39 | 0.39 | 0.39 | 0.39 | 0.39 |  | 26.1 | 26.31 |  | M |  |  | -Y | 28.3 | 13.57399 | 3 | 47 | 0 | 0 | 0 | 0
48 |  | 204 | 204 | 0.38 | 0.39 | 0.39 | 0.39 | 0.39 |  | 26.25 | 26.2 |  |  |  | M |  | 28.1 | 13.5372 | 3 | 48 | 0 | 0 | 0 | 0
49 |  | 204 | 204 | 0.39 | 0.39 | 0.39 | 0.39 | 0.39 |  | 26.3 | 26.31 |  | Y |  | M | +Y | 28.2 | 13.4746 | 3 | 49 | 0 | 0 | 0 | 1
50 |  | 204 | 204 | 0.38 | 0.38 | 0.38 | 0.38 | 0.38 |  | 26.3 | 26.27 | Y |  | M |  | -Y | 27.6 | 13.54526 | 3 | 50 | 0 | 0 | 0 | 1
51 |  | 204 | 204 | 0.38 | 0.38 | 0.38 | 0.38 | 0.38 |  | 26.35 | 26.12 |  |  | Y | M |  | 27.8 | 13.66942 | 3 | 51 | 0 | 0 | 0 | 1
52 |  | 204 | 204 | 0.39 | 0.39 | 0.38 | 0.38 | 0.38 |  | 26.3 | 26.18 | M |  |  |  | +Y | 27.6 | 13.42715 | 3 | 52 | 0 | 0 | 0 | 0
53 |  | 204 | 204 | 0.38 | 0.39 | 0.39 | 0.39 | 0.39 |  | 26.32 | 26.12 |  | M |  | M | +Y | 28.1 | 13.53978 | 3 | 53 | 0 | 0 | 0 | 0
54 |  | 204 | 204 | 0.38 | 0.38 | 0.38 | 0.38 | 0.38 |  | 26.06 | 26.3 | M | M | M |  | -Y | 27.2 | 13.40249 | 3 | 54 | 0 | 0 | 0 | 0
totals | [21 empty] | 0 | 0 | 11
Statistics |  | Length |  | Thickness | [5 empty] | Width | [5 empty] | Weight |  | Density
nominal |  | 203.2 |  | 0.381 | [5 empty] | 25.4
mode |  | 204 |  | 0.39 | [5 empty] | 26.27 | [6 empty] | 27.8 | #N/A
mean |  | 203.8796 |  | 0.384 | [5 empty] | 26.25648 | [6 empty] | 27.97037 | 13.61456
sigma |  | 0.3269111 |  | 0.00675652 | [5 empty] | 0.1130062 | [6 empty] | 0.3873615 | 0.1448237
+ 1 sigma |  | 204.2065 |  | 0.3907565 | [5 empty] | 26.36949 | [6 empty] | 28.35773 | 13.75938
-1 sigma |  | 203.5527 |  | 0.3772435 | [5 empty] | 26.14348 | [6 empty] | 27.58301 | 13.46973
+ deviation |  | 0.8 |  | 0.019 | [5 empty] | 1.06
- deviation |  | -0.2 |  | -0.021 | [5 empty] | 0.69
Bins
0.35 |  | Bin | Frequency
0.36 |  | 0.35 | 0
0.37 |  | 0.36 | 2
0.38 |  | 0.37 | 19
0.39 |  | 0.38 | 122
0.4 |  | 0.39 | 123
|  | 0.4 | 4
|  | More | 0

## As
GRIPS slats
Tungsten Testing
Sheet 3: Measurements
| in | mm
A Slats: | 0.015 | 0.381
Data: | [20 empty] | Rejection
Num | Visual | X: length |  | Y: Thickness | [5 empty] | Z: Width |  | X curvature |  |  |  | concavity | weight | density | shipment | Num | Y w/in 10%?0=Yes | width < 27mm? | Length? | Curv?
|  | 1 | 2 | 1 | 2 | 3 | 4 | 5 | 6 | 1 | 2 | 1 | 2 | 3 | 4
55 |  | 102 | 102 | 0.38 | 0.39 | 0.39 |  |  |  | 26.13 | 26.25 |  | M |  |  | -Y | 14.3 | 13.84407 | 3 | 55 | 0 | 0 | 0 | 0
56 |  | 102 | 102 | 0.39 | 0.39 | 0.39 |  |  |  | 26.21 | 26.25 | M | M |  |  |  | 14.3 | 13.70481 | 3 | 56 | 0 | 0 | 0 | 0
57 |  | 102 | 102 | 0.39 | 0.39 | 0.39 |  |  |  | 26.29 | 26.11 | M | M |  |  |  | 14.1 | 13.52861 | 3 | 57 | 0 | 0 | 0 | 0
58 |  | 102 | 102 | 0.39 | 0.39 | 0.39 |  |  |  | 26.15 | 26.25 | [5 empty] | 14.2 | 13.62455 | 3 | 58 | 0 | 0 | 0 | 0
59 |  | 102 | 102 | 0.36 | 0.37 | 0.36 |  |  |  | 26.25 | 26.23 | [5 empty] | 13.4 | 13.77957 | 3 | 59 | 0 | 0 | 0 | 0
60 |  | 102 | 102 | 0.39 | 0.39 | 0.39 |  |  |  | 26.27 | 26.22 | M |  |  |  |  | 14.3 | 13.69698 | 3 | 60 | 0 | 0 | 0 | 0
61 |  | 102 | 102 | 0.39 | 0.39 | 0.39 |  |  |  | 26.2 | 26.25 | M | M |  |  | TWISTED | 14.2 | 13.61157 | 3 | 61 | 0 | 0 | 0 | 0
62 |  | 102 | 102 | 0.37 | 0.38 | 0.38 |  |  |  | 26.3 | 26.19 | M | M |  |  | +Y | 13.6 | 13.48761 | 3 | 62 | 0 | 0 | 0 | 0
63 |  | 102 | 102 | 0.39 | 0.39 | 0.39 |  |  |  | 26.19 | 26.26 |  | M |  |  |  | 14 | 13.41985 | 3 | 63 | 0 | 0 | 0 | 0
64 |  | 102 | 102 | 0.39 | 0.39 | 0.39 |  |  |  | 26.19 | 26.25 | [5 empty] | 14.1 | 13.51829 | 3 | 64 | 0 | 0 | 0 | 0
65 |  | 102 | 102 | 0.38 | 0.38 | 0.38 |  |  |  | 26.3 | 26.17 | M |  |  |  |  | 13.9 | 13.66942 | 3 | 65 | 0 | 0 | 0 | 0
66 |  | 102 | 102 | 0.38 | 0.38 | 0.38 |  |  |  | 26.25 | 26.25 | M | M |  |  | -Y | 13.9 | 13.6616 | 3 | 66 | 0 | 0 | 0 | 0
67 |  | 102 | 102 | 0.39 | 0.39 | 0.39 |  |  |  | 26.28 | 26.27 |  |  |  |  | +Y | 14.1 | 13.48999 | 3 | 67 | 0 | 0 | 0 | 0
68 |  | 102 | 102 | 0.38 | 0.38 | 0.38 |  |  |  | 26.27 | 26.13 |  |  |  |  | +Y | 13.9 | 13.68768 | 3 | 68 | 0 | 0 | 0 | 0
69 |  | 102 | 102 | 0.38 | 0.38 | 0.38 |  |  |  | 26.34 | 26.23 |  | M |  |  |  | 13.9 | 13.64341 | 3 | 69 | 0 | 0 | 0 | 0
70 |  | 102 | 102 | 0.39 | 0.39 | 0.39 |  |  |  | 26.26 | 26.28 |  | M |  |  | -Y | 14.2 | 13.58825 | 3 | 70 | 0 | 0 | 0 | 0
71 |  | 102 | 102 | 0.38 | 0.38 | 0.38 |  |  |  | 26.35 | 26.19 | M |  |  |  | -Y | 13.5 | 13.25836 | 3 | 71 | 0 | 0 | 0 | 0
72 |  | 102 | 102 | 0.38 | 0.38 | 0.38 |  |  |  | 26.3 | 26.21 | M |  |  |  |  | 13.8 | 13.56074 | 3 | 72 | 0 | 0 | 0 | 0
73 |  | 102 | 102 | 0.39 | 0.39 | 0.39 |  |  |  | 26.22 | 26.27 | M |  |  |  |  | 14 | 13.40963 | 3 | 73 | 0 | 0 | 0 | 0
74 |  | 102 | 102 | 0.38 | 0.38 | 0.38 |  |  |  | 26.31 | 26.18 | M |  |  |  |  | 13.8 | 13.5659 | 3 | 74 | 0 | 0 | 0 | 0
75 |  | 102 | 102 | 0.39 | 0.39 | 0.39 |  |  |  | 26.31 | 26.15 | M | M |  |  | -Y | 13.1 | 12.55475 | 3 | 75 | 0 | 0 | 0 | 0
76 |  | 102 | 102 | 0.38 | 0.38 | 0.38 |  |  |  | 26.23 | 26.24 | Y |  |  |  |  | 13.8 | 13.57107 | 3 | 76 | 0 | 0 | 0 | 1
77 |  | 102 | 102 | 0.38 | 0.38 | 0.38 |  |  |  | 26.13 | 26.26 |  | M |  |  |  | 14 | 13.78878 | 3 | 77 | 0 | 0 | 0 | 0
78 |  | 102 | 102 | 0.38 | 0.38 | 0.38 |  |  |  | 26.27 | 26.16 | [5 empty] | 13.9 | 13.67984 | 3 | 78 | 0 | 0 | 0 | 0
79 |  | 102 | 102 | 0.39 | 0.39 | 0.39 |  |  |  | 26.25 | 26.17 | M |  |  |  |  | 14.5 | 13.90709 | 3 | 79 | 0 | 0 | 0 | 0
80 |  | 102 | 102 | 0.39 | 0.39 | 0.39 |  |  |  | 26.28 | 26.23 | M | M |  |  |  | 13.8 | 13.21303 | 3 | 80 | 0 | 0 | 0 | 0
81 |  | 102 | 102 | 0.39 | 0.39 | 0.39 |  |  |  | 26.24 | 26.24 | [5 empty] | 14.3 | 13.69959 | 3 | 81 | 0 | 0 | 0 | 0
82 |  | 102 | 102 | 0.39 | 0.39 | 0.39 |  |  |  | 26.23 | 26.28 | M |  |  |  | +Y | 14 | 13.40452 | 3 | 82 | 0 | 0 | 0 | 0
83 |  | 102 | 102 | 0.39 | 0.38 | 0.38 |  |  |  | 26.18 | 26.3 | [5 empty] | 13.8 | 13.4505 | 3 | 83 | 0 | 0 | 0 | 0
[22 empty] | 0 | 0 | 1
Statistics |  | Length |  | Thickness | [5 empty] | Width | [6 empty] | Weight | Density
nominal |  | 101.6 |  | 0.381 | [5 empty] | 25.4
mode |  | 102 |  | 0.39 | [5 empty] | 26.25 | [6 empty] | 13.9 | #N/A
mean |  | 102 |  | 0.3848276 | [5 empty] | 26.23534 | [6 empty] | 13.95517 | 13.55242
sigma |  | 0 |  | 0.006623087 | [5 empty] | 0.05429664 | [6 empty] | 0.3006971 | 0.2492947
+ 1 sigma |  | 102 |  | 0.3914507 | [5 empty] | 26.28964 | [6 empty] | 14.25587 | 13.80171
-1 sigma |  | 102 |  | 0.3782045 | [5 empty] | 26.18105 | [6 empty] | 13.65448 | 13.30312
+ deviation |  | 0.4 |  | 0.009 | [5 empty] | 0.95
- deviation |  | 0.4 |  | -0.021 | [5 empty] | 0.71
Bins |  | Bin | Frequency
0.35 |  | 0.35 | 0
0.36 |  | 0.36 | 2
0.37 |  | 0.37 | 2
0.38 |  | 0.38 | 35
0.39 |  | 0.39 | 48
0.4 |  | 0.4 | 0
|  | More | 0

## B
GRIPS slats
Tungsten Testing
Sheet 3: Measurements
| in | mm
B Slats: | 0.02 | 0.508
Data: | [19 empty] | Rejection
Num | Visual | X: length |  | Y: Thickness | [5 empty] | Z: Width |  | X curvature |  |  |  | Concavity | weight | density | shipment | Num | max grad | Y w/in 10%? 0=Yes | width < 27mm? | Length? | Curv? | Cuts
|  | 1 | 2 | 1 | 2 | 3 | 4 | 5 | 6 | 1 | 2 | 1 | 2 | 3 | 4
0 | 1st batch | 204 | 204 | 0.52 | 0.51 | 0.52 | 0.52 | 0.52 |  | 28.55 | 28.82 | M |  |  | M | +Y | 41.7 | 13.75692 | 1 | 0 | 0.01 | 0 | 1 | 0 | 0 | width
1 |  | 204 | 204 | 0.49 | 0.49 | 0.5 | 0.49 | 0.49 |  | 26.21 | 26.05 |  |  |  | M | S SHAPE | 36.1 | 13.76488 | 3 | 1 | 0.01 | 0 | 0 | 0 | 0
2 |  | 204 | 204 | 0.5 | 0.5 | 0.5 | 0.5 | 0.49 |  | 26.09 | 26.17 |  | M |  |  | TWISTED | 36 | 13.56137 | 3 | 2 | 0.01 | 0 | 0 | 0 | 0
3 |  | 204 | 204 | 0.49 | 0.5 | 0.5 | 0.5 | 0.5 |  | 26.24 | 26.3 | [5 empty] | 35.7 | 13.37669 | 3 | 3 | 0.01 | 0 | 0 | 0 | 0
4 |  | 204 | 204 | 0.51 | 0.5 | 0.51 | 0.51 | 0.51 |  | 26.17 | 26.25 |  | M | M | M | +Y | 35.4 | 13.03294 | 3 | 4 | 0.01 | 0 | 0 | 0 | 0
5 |  | 204 | 204 | 0.51 | 0.51 | 0.5 | 0.51 | 0.51 |  | 26.23 | 26.39 | M |  | Y |  | S SHAPE | 36.5 | 13.38684 | 3 | 5 | 0.01 | 0 | 0 | 0 | 1
6 |  | 204 | 204 | 0.5 | 0.5 | 0.5 | 0.5 | 0.49 |  | 26.11 | 26.17 |  | Y |  |  | +Y | 35.5 | 13.3679 | 3 | 6 | 0.01 | 0 | 0 | 0 | 1
7 |  | 204 | 204 | 0.49 | 0.49 | 0.49 | 0.49 | 0.5 |  | 26.07 | 26.14 |  |  | M |  | +Y | 35.3 | 13.47273 | 3 | 7 | 0.01 | 0 | 0 | 0 | 0
8 |  | 204 | 204 | 0.51 | 0.5 | 0.5 | 0.5 | 0.5 |  | 26.07 | 26.2 |  |  | M |  | +Y | 36.6 | 13.67492 | 3 | 8 | 0.01 | 0 | 0 | 0 | 0
9 | edge at xy,-z | 204 | 204 | 0.5 | 0.5 | 0.5 | 0.5 | 0.5 |  | 26.11 | 26.16 | M |  |  |  | +Y | 36 | 13.50454 | 3 | 9 | 0 | 0 | 0 | 0 | 0
10 |  | 204 | 204 | 0.5 | 0.5 | 0.5 | 0.5 | 0.5 |  | 26.1 | 26.23 |  |  | M |  | -Y | 35.9 | 13.45159 | 3 | 10 | 0 | 0 | 0 | 0 | 0
11 |  | 204 | 204 | 0.51 | 0.51 | 0.51 | 0.51 | 0.51 |  | 26.06 | 26.28 | [5 empty] | 36.5 | 13.40568 | 3 | 11 | 0 | 0 | 0 | 0 | 0
12 |  | 204 | 204 | 0.49 | 0.49 | 0.49 | 0.49 | 0.49 |  | 26.1 | 26.22 | M |  | M |  | -Y | 35.7 | 13.65225 | 3 | 12 | 0 | 0 | 0 | 0 | 0
13 |  | 204 | 204 | 0.5 | 0.5 | 0.5 | 0.5 | 0.5 |  | 26.1 | 26.14 | M |  |  | M |  | 36.1 | 13.54983 | 3 | 13 | 0 | 0 | 0 | 0 | 0
14 |  | 204 | 204 | 0.5 | 0.5 | 0.5 | 0.5 | 0.5 |  | 26.32 | 26.33 | M |  |  |  | TWISTED | 35.8 | 13.33259 | 3 | 14 | 0 | 0 | 0 | 0 | 0
15 |  | 204 | 204 | 0.5 | 0.5 | 0.5 | 0.5 | 0.51 |  | 26.06 | 26.08 | Y | M |  |  | -Y | 36.2 | 13.55919 | 3 | 15 | 0.01 | 0 | 0 | 0 | 1
16 |  | 204 | 204 | 0.49 | 0.49 | 0.49 | 0.49 | 0.49 |  | 26.16 | 26.09 |  |  | Y |  | +Y | 35.2 | 13.47908 | 3 | 16 | 0 | 0 | 0 | 0 | 1
17 |  | 204 | 204 | 0.51 | 0.51 | 0.51 | 0.51 | 0.49 |  | 26.26 | 26.33 |  |  |  | M |  | 36.7 | 13.52111 | 3 | 17 | 0.02 | 0 | 0 | 0 | 0 | gradient
18 |  | 204 | 204 | 0.5 | 0.5 | 0.51 | 0.51 | 0.5 |  | 26.03 | 26.17 |  | M | Y | M | -Y | 36.2 | 13.48986 | 3 | 18 | 0.01 | 0 | 0 | 0 | 1
19 |  | 204 | 204 | 0.5 | 0.5 | 0.5 | 0.5 | 0.49 |  | 26.1 | 26.19 | Y |  |  |  | +Y | 36 | 13.55359 | 3 | 19 | 0.01 | 0 | 0 | 0 | 1
20 |  | 204 | 204 | 0.49 | 0.49 | 0.48 | 0.49 | 0.49 |  | 26.14 | 26.18 | Y | M |  | M | +Y | 35 | 13.43941 | 3 | 20 | 0.01 | 0 | 0 | 0 | 1
21 |  | 204 | 204 | 0.49 | 0.49 | 0.49 | 0.49 | 0.49 |  | 26.25 | 26.45 |  | M |  | M | +Y | 35.3 | 13.40195 | 3 | 21 | 0 | 0 | 0 | 0 | 0
22 |  | 204 | 204 | 0.49 | 0.49 | 0.49 | 0.49 | 0.49 |  | 26.3 | 26.35 | M |  |  |  |  | 35.2 | 13.37667 | 3 | 22 | 0 | 0 | 0 | 0 | 0
23 |  | 204 | 204 | 0.5 | 0.5 | 0.5 | 0.5 | 0.5 |  | 26.1 | 26.22 |  |  | M |  |  | 36 | 13.49164 | 3 | 23 | 0 | 0 | 0 | 0 | 0
24 |  | 204 | 204 | 0.5 | 0.5 | 0.5 | 0.5 | 0.5 |  | 26.1 | 26.16 | M | M |  |  |  | 36.3 | 13.61968 | 3 | 24 | 0 | 0 | 0 | 0 | 0
25 |  | 204 | 204 | 0.51 | 0.51 | 0.51 | 0.51 | 0.51 |  | 26.25 | 26.25 |  |  | M |  | +Y | 36.2 | 13.25498 | 3 | 25 | 0 | 0 | 0 | 0 | 0
26 |  | 204 | 204 | 0.48 | 0.48 | 0.48 | 0.48 | 0.48 |  | 26.12 | 26.17 |  |  |  | Y | -Y | 34.8 | 13.59312 | 3 | 26 | 0 | 0 | 0 | 0 | 1
27 |  | 204 | 204 | 0.51 | 0.51 | 0.51 | 0.51 | 0.51 |  | 26.25 | 26.46 | M |  | M | M |  | 36.8 | 13.42099 | 3 | 27 | 0 | 0 | 0 | 0 | 0
28 |  | 204 | 204 | 0.5 | 0.5 | 0.5 | 0.51 | 0.51 |  | 26.26 | 26.38 |  | M |  |  |  | 36.6 | 13.52491 | 3 | 28 | 0.01 | 0 | 0 | 0 | 0
29 |  | 204 | 204 | 0.5 | 0.5 | 0.5 | 0.5 | 0.5 |  | 26.26 | 26.36 | M |  |  |  | +Y | 36.3 | 13.52651 | 3 | 29 | 0 | 0 | 0 | 0 | 0
30 |  | 204 | 204 | 0.49 | 0.5 | 0.5 | 0.5 | 0.5 |  | 26.41 | 26.21 |  |  |  |  | +Y | 36.1 | 13.506 | 3 | 30 | 0.01 | 0 | 0 | 0 | 0
31 |  | 204 | 204 | 0.51 | 0.51 | 0.51 | 0.51 | 0.51 |  | 26.38 | 26.21 |  | Y |  |  | TWISTED | 36.5 | 13.34195 | 3 | 31 | 0 | 0 | 0 | 0 | 1
32 |  | 204 | 204 | 0.5 | 0.5 | 0.5 | 0.5 | 0.5 |  | 26.3 | 26.22 |  | M |  | Y | +Y | 36.1 | 13.47759 | 3 | 32 | 0 | 0 | 0 | 0 | 1
33 |  | 204 | 204 | 0.5 | 0.5 | 0.5 | 0.5 | 0.5 |  | 26.47 | 26.21 | [5 empty] | 36.3 | 13.5111 | 3 | 33 | 0 | 0 | 0 | 0 | 0
34 |  | 204 | 204 | 0.51 | 0.5 | 0.5 | 0.5 | 0.5 |  | 26.44 | 26.23 |  | M | M |  | +Y | 36.3 | 13.45983 | 3 | 34 | 0.01 | 0 | 0 | 0 | 0
35 |  | 204 | 204 | 0.49 | 0.49 | 0.49 | 0.48 | 0.48 |  | 26.37 | 26.29 | Y |  |  |  | +Y | 35.3 | 13.52251 | 3 | 35 | 0.01 | 0 | 0 | 0 | 1
36 |  | 204 | 204 | 0.5 | 0.51 | 0.51 | 0.51 | 0.51 |  | 26.41 | 26.18 |  | M |  |  | +Y | 36.8 | 13.50457 | 3 | 36 | 0.01 | 0 | 0 | 0 | 0
37 |  | 204 | 204 | 0.5 | 0.5 | 0.5 | 0.5 | 0.51 |  | 26.19 | 26.1 |  | M | M |  | S SHAPE | 35.9 | 13.40824 | 3 | 37 | 0.01 | 0 | 0 | 0 | 0
38 |  | 204 | 204 | 0.51 | 0.5 | 0.5 | 0.5 | 0.5 |  | 26.23 | 26.38 |  |  | M |  |  | 36.1 | 13.40093 | 3 | 38 | 0.01 | 0 | 0 | 0 | 0
39 |  | 204 | 204 | 0.5 | 0.5 | 0.5 | 0.5 | 0.5 |  | 26.45 | 26.24 |  | M |  |  |  | 35.9 | 13.35968 | 3 | 39 | 0 | 0 | 0 | 0 | 0
40 |  | 204 | 204 | 0.5 | 0.5 | 0.5 | 0.49 | 0.49 |  | 26.29 | 26.37 |  | M |  |  | +Y | 35.5 | 13.32495 | 3 | 40 | 0.01 | 0 | 0 | 0 | 0
41 |  | 204 | 204 | 0.51 | 0.51 | 0.5 | 0.5 | 0.5 |  | 26.42 | 26.24 | [5 empty] | 36.6 | 13.51978 | 3 | 41 | 0.01 | 0 | 0 | 0 | 0
42 |  | 204 | 204 | 0.5 | 0.5 | 0.5 | 0.5 | 0.49 |  | 26.36 | 26.22 |  | M | M |  | TWISTED | 36.1 | 13.51628 | 3 | 42 | 0.01 | 0 | 0 | 0 | 0
43 |  | 204 | 204 | 0.5 | 0.5 | 0.5 | 0.5 | 0.5 |  | 26.26 | 26.34 | M |  |  |  | -Y | 36.1 | 13.45709 | 3 | 43 | 0 | 0 | 0 | 0 | 0
44 |  | 204 | 204 | 0.5 | 0.5 | 0.5 | 0.49 | 0.49 |  | 26.32 | 26.22 |  |  |  | M | +Y | 36 | 13.54349 | 3 | 44 | 0.01 | 0 | 0 | 0 | 0
45 |  | 204 | 204 | 0.51 | 0.51 | 0.5 | 0.5 | 0.5 |  | 26.38 | 26.22 |  |  |  | M |  | 36.5 | 13.49822 | 3 | 45 | 0.01 | 0 | 0 | 0 | 0
46 |  | 204 | 204 | 0.5 | 0.5 | 0.5 | 0.51 | 0.51 |  | 26.22 | 26.32 | M |  |  |  |  | 36.6 | 13.55066 | 3 | 46 | 0.01 | 0 | 0 | 0 | 0
47 |  | 204 | 204 | 0.5 | 0.49 | 0.49 | 0.49 | 0.49 |  | 26.3 | 26.37 | M |  |  |  |  | 35.4 | 13.3929 | 3 | 47 | 0.01 | 0 | 0 | 0 | 0
48 |  | 204 | 204 | 0.5 | 0.5 | 0.5 | 0.51 | 0.51 |  | 26.45 | 26.25 |  |  |  |  | +Y | 36.6 | 13.50952 | 3 | 48 | 0.01 | 0 | 0 | 0 | 0
49 |  | 204 | 204 | 0.49 | 0.5 | 0.49 | 0.49 | 0.49 |  | 26.36 | 26.27 | M |  |  |  |  | 35.4 | 13.40308 | 3 | 49 | 0.01 | 0 | 0 | 0 | 0
50 |  | 204 | 204 | 0.49 | 0.5 | 0.5 | 0.5 | 0.5 |  | 26.36 | 26.24 |  |  |  |  | +Y | 36.1 | 13.51114 | 3 | 50 | 0.01 | 0 | 0 | 0 | 0
51 |  | 204 | 204 | 0.51 | 0.51 | 0.51 | 0.51 | 0.51 |  | 26.25 | 26.37 |  |  |  |  | +Y | 36.9 | 13.48047 | 3 | 51 | 0 | 0 | 0 | 0 | 0
52 |  | 204 | 204 | 0.5 | 0.5 | 0.5 | 0.5 | 0.5 |  | 26.08 | 26.31 |  |  | M |  | +Y | 36.3 | 13.58589 | 3 | 52 | 0 | 0 | 0 | 0 | 0
53 |  | 204 | 204 | 0.49 | 0.49 | 0.49 | 0.49 | 0.5 |  | 26.17 | 26.08 | M | Y | M |  |  | 35.4 | 13.50056 | 3 | 53 | 0.01 | 0 | 0 | 0 | 1
54 |  | 204 | 204 | 0.51 | 0.51 | 0.51 | 0.51 | 0.51 |  | 26.41 | 26.23 |  |  |  | M |  | 37 | 13.51187 | 3 | 54 | 0 | 0 | 0 | 0 | 0
55 |  | 204 | 204 | 0.48 | 0.48 | 0.48 | 0.48 | 0.48 |  | 26.26 | 26.4 | Y | M | Y | M | +Y | 34.2 | 13.2649 | 3 | 55 | 0 | 0 | 0 | 0 | 1
56 |  | 204 | 204 | 0.51 | 0.51 | 0.51 | 0.51 | 0.51 |  | 26.22 | 26.09 | M | M |  |  |  | 36.7 | 13.48686 | 3 | 56 | 0 | 0 | 0 | 0 | 0
57 |  | 204 | 204 | 0.5 | 0.5 | 0.5 | 0.5 | 0.5 |  | 26.22 | 26.36 |  | Y |  |  |  | 35.6 | 13.27576 | 3 | 57 | 0 | 0 | 0 | 0 | 1
58 |  | 204 | 204 | 0.51 | 0.51 | 0.51 | 0.51 | 0.51 |  | 26.45 | 26.22 | M |  | M |  |  | 37.1 | 13.54067 | 3 | 58 | 0 | 0 | 0 | 0 | 0
59 |  | 204 | 204 | 0.52 | 0.52 | 0.52 | 0.52 | 0.52 |  | 26.39 | 26.17 | [5 empty] | 37.6 | 13.48742 | 3 | 59 | 0 | 0 | 0 | 0 | 0
60 |  | 204 | 204 | 0.5 | 0.5 | 0.5 | 0.5 | 0.5 |  | 26.45 | 26.25 |  |  |  |  | -Y | 36.4 | 13.54318 | 3 | 60 | 0 | 0 | 0 | 0 | 0
61 |  | 204 | 204 | 0.51 | 0.5 | 0.5 | 0.5 | 0.5 |  | 26.25 | 26.15 | M | M |  |  | +Y | 36.4 | 13.56645 | 3 | 61 | 0.01 | 0 | 0 | 0 | 0
62 |  | 204 | 204 | 0.5 | 0.5 | 0.49 | 0.49 | 0.49 |  | 26.31 | 26.28 |  |  | M | M | -Y | 35.2 | 13.2835 | 3 | 62 | 0.01 | 0 | 0 | 0 | 0
63 |  | 204 | 204 | 0.5 | 0.5 | 0.5 | 0.5 | 0.5 |  | 26.39 | 26.27 | M |  | M |  |  | 35.7 | 13.29282 | 3 | 63 | 0 | 0 | 0 | 0 | 0
64 |  | 204 | 204 | 0.51 | 0.51 | 0.52 | 0.52 | 0.52 |  | 26.37 | 26.21 |  | M |  |  |  | 37.2 | 13.44227 | 3 | 64 | 0.01 | 0 | 0 | 0 | 0
65 |  | 204 | 204 | 0.5 | 0.5 | 0.49 | 0.49 | 0.49 |  | 26.35 | 26.27 | M |  | M |  | +Y | 35.5 | 13.38907 | 3 | 65 | 0.01 | 0 | 0 | 0 | 0
66 |  | 204 | 204 | 0.48 | 0.48 | 0.49 | 0.49 | 0.49 |  | 26.22 | 26.39 | M | Y | M |  | +Y | 34.8 | 13.34365 | 3 | 66 | 0.01 | 0 | 0 | 0 | 1
67 |  | 204 | 204 | 0.51 | 0.5 | 0.5 | 0.5 | 0.5 |  | 26.28 | 26.26 |  |  | M | M | +Y | 36 | 13.38162 | 3 | 67 | 0.01 | 0 | 0 | 0 | 0
68 |  | 204 | 204 | 0.5 | 0.5 | 0.5 | 0.5 | 0.5 |  | 26.12 | 26.11 | [5 empty] | 36.2 | 13.58997 | 3 | 68 | 0 | 0 | 0 | 0 | 0
69 |  | 204 | 204 | 0.5 | 0.5 | 0.5 | 0.51 | 0.5 |  | 26.1 | 26.18 |  |  |  |  | TWISTED | 36.1 | 13.48552 | 3 | 69 | 0.01 | 0 | 0 | 0 | 0
70 |  | 204 | 204 | 0.51 | 0.51 | 0.51 | 0.51 | 0.51 |  | 26.06 | 26.21 |  | M |  |  | -Y | 36.3 | 13.35008 | 3 | 70 | 0 | 0 | 0 | 0 | 0
71 |  | 204 | 204 | 0.5 | 0.5 | 0.5 | 0.5 | 0.5 |  | 26.44 | 26.22 | M |  |  | M | +Y | 36 | 13.40453 | 3 | 71 | 0 | 0 | 0 | 0 | 0
72 |  | 204 | 204 | 0.5 | 0.51 | 0.51 | 0.51 | 0.51 |  | 26.35 | 26.22 | M |  | M |  |  | 36.2 | 13.28944 | 3 | 72 | 0.01 | 0 | 0 | 0 | 0
73 |  | 204 | 204 | 0.5 | 0.5 | 0.5 | 0.5 | 0.51 |  | 26.11 | 26.42 | M |  |  |  | +Y | 36.6 | 13.60723 | 3 | 73 | 0.01 | 0 | 0 | 0 | 0
74 |  | 204 | 204 | 0.49 | 0.49 | 0.49 | 0.49 | 0.49 |  | 26.13 | 26.18 |  |  | M |  | TWISTED | 35.4 | 13.54011 | 3 | 74 | 0 | 0 | 0 | 0 | 0
75 |  | 204 | 204 | 0.49 | 0.49 | 0.49 | 0.49 | 0.5 |  | 26.13 | 26.26 |  | M |  |  | +Y | 35.2 | 13.38841 | 3 | 75 | 0.01 | 0 | 0 | 0 | 0
76 |  | 204 | 204 | 0.5 | 0.5 | 0.49 | 0.5 | 0.48 |  | 26.1 | 26.23 |  |  |  | M | -Y | 35.7 | 13.53912 | 3 | 76 | 0.02 | 0 | 0 | 0 | 0 | gradient | 0.5 | 0.49 | 0.49 | 0.49 | 0.49 | 0.47
77 |  | 204 | 204 | 0.5 | 0.5 | 0.5 | 0.5 | 0.5 |  | 26.4 | 26.26 |  |  | M |  | +Y | 36 | 13.40453 | 3 | 77 | 0 | 0 | 0 | 0 | 0
78 |  | 204 | 204 | 0.5 | 0.5 | 0.5 | 0.5 | 0.5 |  | 26.13 | 26.11 |  | M | M | M | -Y | 36 | 13.5123 | 3 | 78 | 0 | 0 | 0 | 0 | 0
79 |  | 204 | 204 | 0.48 | 0.48 | 0.48 | 0.47 | 0.47 |  | 26.26 | 26.3 |  |  | M |  |  | 34.6 | 13.55856 | 3 | 79 | 0.01 | 0 | 0 | 0 | 0
80 |  | 204 | 204 | 0.5 | 0.5 | 0.5 | 0.5 | 0.49 |  | 26.36 | 26.26 |  | M |  | M | +Y | 35.8 | 13.39376 | 3 | 80 | 0.01 | 0 | 0 | 0 | 0
81 |  | 204 | 204 | 0.5 | 0.5 | 0.5 | 0.49 | 0.5 |  | 26.34 | 26.27 |  |  |  |  | +Y | 36.4 | 13.62083 | 3 | 81 | 0.01 | 0 | 0 | 0 | 0
82 |  | 204 | 204 | 0.51 | 0.51 | 0.5 | 0.5 | 0.5 |  | 26.24 | 26.36 |  |  | M |  | +Y | 36.1 | 13.35029 | 3 | 82 | 0.01 | 0 | 0 | 0 | 0
83 |  | 204 | 204 | 0.51 | 0.51 | 0.51 | 0.51 | 0.5 |  | 26.24 | 26.44 | [5 empty] | 37.1 | 13.5914 | 3 | 83 | 0.01 | 0 | 0 | 0 | 0
84 |  | 204 | 204 | 0.49 | 0.49 | 0.49 | 0.49 | 0.49 |  | 26.07 | 26.17 |  |  |  | M |  | 35.5 | 13.59656 | 3 | 84 | 0 | 0 | 0 | 0 | 0
85 |  | 204 | 204 | 0.51 | 0.51 | 0.5 | 0.5 | 0.51 |  | 26.41 | 26.21 |  |  |  | M |  | 36.7 | 13.5134 | 3 | 85 | 0.01 | 0 | 0 | 0 | 0
86 |  | 204 | 204 | 0.49 | 0.48 | 0.48 | 0.48 | 0.48 |  | 26.16 | 26.08 |  |  | M |  |  | 35 | 13.62755 | 3 | 86 | 0.01 | 0 | 0 | 0 | 0
87 |  | 204 | 204 | 0.49 | 0.49 | 0.5 | 0.5 | 0.5 |  | 26.08 | 26.21 | M |  | M | M | +Y | 36.1 | 13.64604 | 3 | 87 | 0.01 | 0 | 0 | 0 | 0
88 |  | 204 | 204 | 0.49 | 0.49 | 0.49 | 0.49 | 0.49 |  | 26.27 | 26.4 |  |  | M |  |  | 35.5 | 13.48555 | 3 | 88 | 0 | 0 | 0 | 0 | 0
89 |  | 204 | 204 | 0.5 | 0.5 | 0.51 | 0.51 | 0.51 |  | 26.16 | 26.21 | M | M | M | M | +Y | 36.4 | 13.46692 | 3 | 89 | 0.01 | 0 | 0 | 0 | 0
90 |  | 204 | 204 | 0.49 | 0.49 | 0.49 | 0.49 | 0.48 |  | 26.3 | 26.39 | M | M |  |  | +Y | 34.9 | 13.30691 | 3 | 90 | 0.01 | 0 | 0 | 0 | 0
91 |  | 204 | 204 | 0.49 | 0.49 | 0.49 | 0.49 | 0.49 |  | 26.3 | 26.43 |  | M | M | M | +Y | 35.3 | 13.39432 | 3 | 91 | 0 | 0 | 0 | 0 | 0
92 |  | 204 | 204 | 0.5 | 0.5 | 0.49 | 0.5 | 0.5 |  | 26.24 | 26.3 |  |  |  | M |  | 35.3 | 13.22681 | 3 | 92 | 0.01 | 0 | 0 | 0 | 0
93 |  | 204 | 204 | 0.5 | 0.5 | 0.51 | 0.51 | 0.51 |  | 26.35 | 26.25 |  |  | M | M |  | 36.6 | 13.4817 | 3 | 93 | 0.01 | 0 | 0 | 0 | 0
94 |  | 204 | 204 | 0.51 | 0.51 | 0.51 | 0.51 | 0.51 |  | 26.21 | 26.37 | M |  | M |  | -Y | 36.6 | 13.38105 | 3 | 94 | 0 | 0 | 0 | 0 | 0
95 |  | 204 | 204 | 0.51 | 0.51 | 0.51 | 0.51 | 0.51 |  | 26.26 | 26.04 | M | M |  | M | +Y | 36.6 | 13.45269 | 3 | 95 | 0 | 0 | 0 | 0 | 0
96 |  | 204 | 204 | 0.51 | 0.51 | 0.51 | 0.51 | 0.51 |  | 26.1 | 26.41 |  | M | M |  | -Y | 36.2 | 13.25245 | 3 | 96 | 0 | 0 | 0 | 0 | 0
97 |  | 204 | 204 | 0.51 | 0.51 | 0.51 | 0.51 | 0.5 |  | 26.23 | 26.41 | M |  |  |  | -Y | 36.7 | 13.45508 | 3 | 97 | 0.01 | 0 | 0 | 0 | 0
98 |  | 204 | 204 | 0.5 | 0.5 | 0.51 | 0.51 | 0.51 |  | 26.4 | 26.21 |  | M |  |  |  | 36.6 | 13.47914 | 3 | 98 | 0.01 | 0 | 0 | 0 | 0
99 |  | 204 | 204 | 0.5 | 0.5 | 0.5 | 0.51 | 0.5 |  | 26.26 | 26.46 | M | M |  | M | -Y | 36.3 | 13.44706 | 3 | 99 | 0.01 | 0 | 0 | 0 | 0
100 |  | 204 | 204 | 0.48 | 0.48 | 0.49 | 0.49 | 0.49 |  | 26.47 | 26.3 |  | M | M | M |  | 35.3 | 13.49433 | 3 | 100 | 0.01 | 0 | 0 | 0 | 0
101 |  | 204 | 204 | 0.51 | 0.51 | 0.51 | 0.52 | 0.51 |  | 26.35 | 26.3 | M | M | Y | M | +Y | 36.6 | 13.31106 | 3 | 101 | 0.01 | 0 | 0 | 0 | 1
102 |  | 204 | 204 | 0.49 | 0.49 | 0.49 | 0.48 | 0.48 |  | 26.26 | 26.47 | Y |  |  | M |  | 35 | 13.38979 | 3 | 102 | 0.01 | 0 | 0 | 0 | 1
103 |  | 204 | 204 | 0.5 | 0.5 | 0.5 | 0.51 | 0.5 |  | 26.28 | 26.34 | Y | M |  | M | -Y | 36.6 | 13.58396 | 3 | 103 | 0.01 | 0 | 0 | 0 | 1
104 |  | 204 | 204 | 0.5 | 0.5 | 0.5 | 0.51 | 0.5 |  | 26.08 | 26.09 | M | M |  |  | +Y | 36 | 13.47652 | 3 | 104 | 0.01 | 0 | 0 | 0 | 0
105 |  | 204 | 204 | 0.5 | 0.5 | 0.5 | 0.5 | 0.5 |  | 26.23 | 26.13 | Y |  |  | M | +Y | 35.9 | 13.44388 | 3 | 105 | 0 | 0 | 0 | 0 | 1
106 |  | 204 | 204 | 0.5 | 0.5 | 0.5 | 0.51 | 0.5 |  | 26.25 | 26.12 |  |  |  | M | +Y | 36.6 | 13.6488 | 3 | 106 | 0.01 | 0 | 0 | 0 | 0
107 |  | 204 | 204 | 0.51 | 0.51 | 0.51 | 0.51 | 0.51 |  | 26.16 | 26.08 |  |  | M |  | +Y | 36.4 | 13.39454 | 3 | 107 | 0 | 0 | 0 | 0 | 0
108 |  | 204 | 204 | 0.49 | 0.49 | 0.49 | 0.5 | 0.5 |  | 26.26 | 26.33 |  | M | M |  |  | 36.1 | 13.62313 | 3 | 108 | 0.01 | 0 | 0 | 0 | 0
109 |  | 204 | 204 | 0.5 | 0.5 | 0.5 | 0.5 | 0.5 |  | 26.22 | 26.44 |  |  | M |  | +Y | 35.4 | 13.18112 | 3 | 109 | 0 | 0 | 0 | 0 | 0
110 |  | 204 | 204 | 0.51 | 0.5 | 0.5 | 0.5 | 0.51 |  | 26.23 | 26.26 |  |  | M | M | +Y | 36.3 | 13.45239 | 3 | 110 | 0.01 | 0 | 0 | 0 | 0
111 |  | 204 | 204 | 0.51 | 0.5 | 0.5 | 0.5 | 0.51 |  | 26.38 | 26.25 |  | M | M | M |  | 36.7 | 13.56444 | 3 | 111 | 0.01 | 0 | 0 | 0 | 0
112 |  | 204 | 204 | 0.49 | 0.49 | 0.49 | 0.49 | 0.5 |  | 26.35 | 26.26 |  | M | M | M |  | 35.5 | 13.44605 | 3 | 112 | 0.01 | 0 | 0 | 0 | 0
113 |  | 204 | 204 | 0.5 | 0.5 | 0.5 | 0.5 | 0.5 |  | 26.2 | 26.35 | Y |  |  |  | TWISTED | 36.3 | 13.54452 | 3 | 113 | 0 | 0 | 0 | 0 | 1
114 |  | 204 | 204 | 0.49 | 0.49 | 0.49 | 0.49 | 0.49 |  | 26.22 | 26.33 | Y |  | M |  | TWISTED | 35.1 | 13.36405 | 3 | 114 | 0 | 0 | 0 | 0 | 1
115 |  | 204 | 204 | 0.49 | 0.49 | 0.5 | 0.5 | 0.49 |  | 26.12 | 26.14 | M |  |  | M | +Y | 34.9 | 13.25345 | 3 | 115 | 0.01 | 0 | 0 | 0 | 0
116 |  | 204 | 204 | 0.5 | 0.5 | 0.5 | 0.5 | 0.5 |  | 26.03 | 26.18 |  | Y |  |  |  | 36 | 13.52006 | 3 | 116 | 0 | 0 | 0 | 0 | 1
117 |  | 204 | 204 | 0.49 | 0.49 | 0.49 | 0.49 | 0.49 |  | 26.04 | 26.29 |  |  |  | M |  | 35.6 | 13.61141 | 3 | 117 | 0 | 0 | 0 | 0 | 0
118 |  | 204 | 204 | 0.49 | 0.49 | 0.49 | 0.49 | 0.49 |  | 26.13 | 26.18 |  |  | M | M | +Y | 34.9 | 13.34887 | 3 | 118 | 0 | 0 | 0 | 0 | 0
119 |  | 204 | 204 | 0.51 | 0.5 | 0.5 | 0.51 | 0.51 |  | 26.36 | 26.27 |  |  |  |  | -Y | 36.6 | 13.47402 | 3 | 119 | 0.01 | 0 | 0 | 0 | 0
120 |  | 204 | 204 | 0.49 | 0.5 | 0.5 | 0.5 | 0.5 |  | 26.28 | 26.19 |  |  | Y | M | +Y | 34.7 | 13.01934 | 3 | 120 | 0.01 | 0 | 0 | 0 | 1
121 |  | 204 | 204 | 0.49 | 0.5 | 0.5 | 0.5 | 0.5 |  | 26.08 | 26.08 |  |  | Y | M |  | 35.5 | 13.39866 | 3 | 121 | 0.01 | 0 | 0 | 0 | 1
122 |  | 204 | 204 | 0.5 | 0.5 | 0.5 | 0.5 | 0.5 |  | 26.08 | 26.16 | M |  | M |  | +Y | 36 | 13.5123 | 3 | 122 | 0 | 0 | 0 | 0 | 0
123 |  | 204 | 204 | 0.5 | 0.5 | 0.51 | 0.51 | 0.51 |  | 26.44 | 26.2 | Y | M | Y | M | -Y | 37 | 13.61868 | 3 | 123 | 0.01 | 0 | 0 | 0 | 1 | curv
124 |  | 204 | 204 | 0.51 | 0.51 | 0.51 | 0.51 | 0.51 |  | 26.06 | 26.05 |  |  | M |  |  | 36.3 | 13.39107 | 3 | 124 | 0 | 0 | 0 | 0 | 0
125 |  | 204 | 204 | 0.5 | 0.5 | 0.5 | 0.5 | 0.5 |  | 26.11 | 26.08 | M |  | M | Y | S SHAPE | 35.5 | 13.33739 | 3 | 125 | 0 | 0 | 0 | 0 | 1
126 |  | 204 | 204 | 0.5 | 0.5 | 0.5 | 0.5 | 0.5 |  | 26.16 | 26.05 |  | Y | M |  | +Y | 35.8 | 13.44495 | 3 | 126 | 0 | 0 | 0 | 0 | 1
127 |  | 204 | 204 | 0.51 | 0.51 | 0.51 | 0.52 | 0.52 |  | 26.4 | 26.2 |  |  |  | M |  | 37.4 | 13.56196 | 3 | 127 | 0.01 | 0 | 0 | 0 | 0
128 |  | 204 | 204 | 0.51 | 0.51 | 0.51 | 0.51 | 0.51 |  | 26.22 | 26.38 |  | M | M | Y |  | 36.8 | 13.44905 | 3 | 128 | 0 | 0 | 0 | 0 | 1
129 |  | 204 | 204 | 0.51 | 0.51 | 0.51 | 0.51 | 0.5 |  | 26.26 | 26.39 | Y | Y |  |  | +Y | 36.3 | 13.3059 | 3 | 129 | 0.01 | 0 | 0 | 0 | 1 | curv
130 |  | 204 | 204 | 0.51 | 0.51 | 0.51 | 0.51 | 0.51 |  | 26.23 | 26.44 | M | M |  |  |  | 36.9 | 13.46768 | 3 | 130 | 0 | 0 | 0 | 0 | 0
131 |  | 204 | 204 | 0.5 | 0.5 | 0.5 | 0.5 | 0.51 |  | 26.41 | 26.26 |  | M | M | Y |  | 36.7 | 13.60814 | 3 | 131 | 0.01 | 0 | 0 | 0 | 1
132 |  | 204 | 204 | 0.5 | 0.5 | 0.51 | 0.51 | 0.51 |  | 26.39 | 26.23 | M |  |  | M | +Y | 37.1 | 13.66068 | 3 | 132 | 0.01 | 0 | 0 | 0 | 0
133 |  | 204 | 204 | 0.5 | 0.5 | 0.5 | 0.51 | 0.51 |  | 26.26 | 26.37 |  | M |  | Y |  | 36.6 | 13.52748 | 3 | 133 | 0.01 | 0 | 0 | 0 | 1
134 |  | 204 | 204 | 0.5 | 0.5 | 0.5 | 0.5 | 0.5 |  | 26.29 | 26.24 |  | Y |  | Y | +Y | 36.6 | 13.66166 | 3 | 134 | 0 | 0 | 0 | 0 | 1 | curv
135 |  | 204 | 204 | 0.51 | 0.51 | 0.51 | 0.51 | 0.5 |  | 26.22 | 26.4 | M | Y | M |  | +Y | 36.6 | 13.42352 | 3 | 135 | 0.01 | 0 | 0 | 0 | 1
136 |  | 204 | 204 | 0.49 | 0.49 | 0.49 | 0.5 | 0.5 |  | 26.5 | 26.2 | M |  |  | M | +Y | 36 | 13.55704 | 3 | 136 | 0.01 | 0 | 0 | 0 | 0
137 |  | 204 | 204 | 0.5 | 0.5 | 0.51 | 0.51 | 0.51 |  | 26.4 | 26.23 |  |  | Y | Y | TWISTED | 36.6 | 13.47402 | 3 | 137 | 0.01 | 0 | 0 | 0 | 1 | curv
138 |  | 204 | 204 | 0.5 | 0.5 | 0.5 | 0.5 | 0.5 |  | 26.25 | 26.4 |  |  | M | M | +Y | 36.6 | 13.63052 | 3 | 138 | 0 | 0 | 0 | 0 | 0
139 | dent in xz,-y | 204 | 204 | 0.49 | 0.49 | 0.49 | 0.5 | 0.5 |  | 26.25 | 26.27 | [5 empty] | 36 | 13.6035 | 3 | 139 | 0.01 | 0 | 0 | 0 | 0
140 |  | 204 | 204 | 0.51 | 0.51 | 0.51 | 0.51 | 0.51 |  | 26.23 | 26.49 | [5 empty] | 37 | 13.49137 | 3 | 140 | 0 | 0 | 0 | 0 | 0
141 |  | 204 | 204 | 0.51 | 0.51 | 0.51 | 0.5 | 0.49 |  | 26.25 | 26.5 |  |  |  | M |  | 36.5 | 13.45983 | 3 | 141 | 0.02 | 0 | 0 | 0 | 0 | gradient | 0.51 | 0.49 | 0.5 | 0.49 | 0.5 | 0.48
142 | dent xz,y | 204 | 204 | 0.51 | 0.51 | 0.51 | 0.51 | 0.49 |  | 26.28 | 26.39 |  | M |  |  |  | 37 | 13.61093 | 3 | 142 | 0.02 | 0 | 0 | 0 | 0 | gradient | 0.51 | 0.51 | 0.51 | 0.51 | 0.5 | 0.49
143 |  | 204 | 204 | 0.51 | 0.51 | 0.51 | 0.51 | 0.5 |  | 26.2 | 26.48 | M | M |  | M | TWISTED | 36.7 | 13.44486 | 3 | 143 | 0.01 | 0 | 0 | 0 | 0
144 |  | 204 | 204 | 0.5 | 0.5 | 0.51 | 0.5 | 0.5 |  | 26.31 | 26.08 |  | M | Y | M | +Y | 36.5 | 13.60632 | 3 | 144 | 0.01 | 0 | 0 | 0 | 1
145 |  | 204 | 204 | 0.5 | 0.5 | 0.5 | 0.5 | 0.5 |  | 26.13 | 26.39 | M | M |  |  |  | 36.5 | 13.62693 | 3 | 145 | 0 | 0 | 0 | 0 | 0
146 |  | 204 | 204 | 0.49 | 0.49 | 0.49 | 0.49 | 0.49 |  | 26.37 | 26.22 |  | M | M |  | +Y | 35.1 | 13.35389 | 3 | 146 | 0 | 0 | 0 | 0 | 0
147 |  | 204 | 204 | 0.51 | 0.51 | 0.51 | 0.51 | 0.5 |  | 26.11 | 26.43 | M |  |  |  |  | 36.7 | 13.48069 | 3 | 147 | 0.01 | 0 | 0 | 0 | 0
148 |  | 204 | 204 | 0.5 | 0.5 | 0.5 | 0.5 | 0.5 |  | 26.18 | 26.44 |  |  | M |  |  | 36 | 13.41472 | 3 | 148 | 0 | 0 | 0 | 0 | 0
149 |  | 204 | 204 | 0.51 | 0.51 | 0.51 | 0.51 | 0.51 |  | 26.12 | 26.13 |  |  | Y | M | +Y | 36.3 | 13.35519 | 3 | 149 | 0 | 0 | 0 | 0 | 1
150 |  | 204 | 204 | 0.48 | 0.48 | 0.49 | 0.49 | 0.49 |  | 26.33 | 26.26 |  |  | M |  |  | 34.8 | 13.34872 | 3 | 150 | 0.01 | 0 | 0 | 0 | 0
151 |  | 204 | 204 | 0.5 | 0.5 | 0.51 | 0.51 | 0.51 |  | 26.3 | 26.23 |  | Y |  |  | +Y | 35.9 | 13.24147 | 3 | 151 | 0.01 | 0 | 0 | 0 | 1
152 |  | 204 | 204 | 0.51 | 0.51 | 0.51 | 0.51 | 0.51 |  | 26.3 | 26.16 |  | M | Y |  | -Y | 36.4 | 13.33837 | 3 | 152 | 0 | 0 | 0 | 0 | 1
153 |  | 204 | 204 | 0.51 | 0.51 | 0.51 | 0.51 | 0.51 |  | 26.42 | 26.22 |  | Y |  |  |  | 37 | 13.51187 | 3 | 153 | 0 | 0 | 0 | 0 | 1
[22 empty] | 0 | 1 | 0 | 39
Statistics |  | Length |  | Thickness | [5 empty] | Width | [6 empty] | Weight | Density
nominal |  | 203.2 |  | 0.508 | [5 empty] | 25.4
mode |  | 204 |  | 0.5 | [5 empty] | 26.26 | [6 empty] | 36.6 | 13.51187
mean |  | 204 |  | 0.5004545 | [5 empty] | 26.26825 | [6 empty] | 36.11039 | 13.46458
sigma |  | 0 |  | 0.008620062 | [5 empty] | 0.2264285 | [6 empty] | 0.7822516 | 0.1212295
+ 1 sigma |  | 204 |  | 0.5090746 | [5 empty] | 26.49468 | [6 empty] | 36.89264 | 13.58581
-1 sigma |  | 204 |  | 0.4918345 | [5 empty] | 26.04182 | [6 empty] | 35.32814 | 13.34335
+ max deviation |  | 0.8 |  | 0.012 | [5 empty] | 1.1 | * w/o 1st batch outlier
- max deviation |  | 0.8 |  | -0.038 | [5 empty] | 0.63
Bins
0.46 |  | Bin | Frequency
0.47 |  | 0.46 | 0
0.48 |  | 0.47 | 2
0.49 |  | 0.48 | 30
0.5 |  | 0.49 | 152
0.51 |  | 0.5 | 348
0.52 |  | 0.51 | 223
0.53 |  | 0.52 | 15
0.54 |  | 0.53 | 0
0.55 |  | 0.54 | 0
|  | 0.55 | 0
|  | More | 0

## Bs
GRIPS slats
Tungsten Testing
Sheet 3: Measurements
| in | mm
B Slats: | 0.02 | 0.508
Data: | [19 empty] | Rejection
Num | Visual | X: length |  | Y: Thickness | [5 empty] | Z: Width |  | X curvature |  |  |  | Concavity | Wt | ρ | shipment | Num | max grad | Y w/in 10%? 0=Yes | width < 27mm? | Length? | Curv? | Cuts
|  | 1 | 2 | 1 | 2 | 3 | 4 | 5 | 6 | 1 | 2 | 1 | 2 | 3 | 4
154 |  | 102 | 102 | 0.52 | 0.52 | 0.52 | 0.52 | 0.52 |  | 26.17 | 26.11 | Y |  |  |  |  | 18.8 | 13.55966 | 3 | 154 | 0 | 0 | 0 | 0 | 1
155 |  | 102 | 102 | 0.51 | 0.52 | 0.51 | 0.51 | 0.51 |  | 26.22 | 26.11 |  | Y |  |  |  | 18.4 | 13.46564 | 3 | 155 | 0.01 | 0 | 0 | 0 | 1
156 |  | 103 | 102 | 0.51 | 0.52 | 0.52 | 0.52 | 0.52 |  | 26.2 | 26.14 | Y |  |  |  |  | 18.7 | 13.45812 | 3 | 156 | 0.01 | 0 | 0 | 0 | 1
157 |  | 102 | 103 | 0.49 | 0.5 | 0.5 | 0.5 | 0.5 |  | 26.22 | 26.09 | M |  |  |  | -Y | 18.2 | 13.63212 | 3 | 157 | 0.01 | 0 | 0 | 0 | 0
158 |  | 102 | 102 | 0.5 | 0.5 | 0.5 | 0.5 | 0.49 |  | 26.12 | 26.13 | M | M |  |  |  | 18 | 13.56397 | 3 | 158 | 0.01 | 0 | 0 | 0 | 0
159 |  | 102 | 102 | 0.51 | 0.51 | 0.51 | 0.51 | 0.51 |  | 26.16 | 26.13 | M |  |  |  |  | 18.7 | 13.74936 | 3 | 159 | 0 | 0 | 0 | 0 | 0
160 |  | 102 | 102 | 0.51 | 0.51 | 0.51 | 0.51 | 0.51 |  | 26.1 | 26.24 | M |  |  |  |  | 18.2 | 13.36895 | 3 | 160 | 0 | 0 | 0 | 0 | 0
161 |  | 102 | 102 | 0.52 | 0.52 | 0.52 | 0.52 | 0.52 |  | 26.11 | 26.13 |  | M |  |  |  | 18.6 | 13.42568 | 3 | 161 | 0 | 0 | 0 | 0 | 0
162 |  | 102 | 102 | 0.52 | 0.52 | 0.52 | 0.53 | 0.52 |  | 26.15 | 26.12 |  | Y |  |  |  | 18.7 | 13.43843 | 3 | 162 | 0.01 | 0 | 0 | 0 | 1
163 |  | 102 | 102 | 0.52 | 0.52 | 0.52 | 0.51 | 0.51 |  | 26.13 | 26.13 | Y |  |  |  |  | 18.7 | 13.59729 | 3 | 163 | 0.01 | 0 | 0 | 0 | 1
164 |  | 102 | 102 | 0.5 | 0.51 | 0.51 | 0.51 | 0.51 |  | 26.21 | 26.2 | M |  |  |  |  | 18.3 | 13.4773 | 3 | 164 | 0.01 | 0 | 0 | 0 | 0
165 |  | 102 | 102 | 0.51 | 0.51 | 0.51 | 0.51 | 0.51 |  | 26.22 | 26.19 | M |  |  |  |  | 18.3 | 13.42445 | 3 | 165 | 0 | 0 | 0 | 0 | 0
166 |  | 102 | 102 | 0.51 | 0.51 | 0.51 | 0.51 | 0.51 |  | 26.15 | 26.17 | [5 empty] | 18.4 | 13.52103 | 3 | 166 | 0 | 0 | 0 | 0 | 0
167 |  | 102 | 102 | 0.51 | 0.51 | 0.51 | 0.51 | 0.51 |  | 26.24 | 26.19 | M |  |  |  |  | 18.4 | 13.49266 | 3 | 167 | 0 | 0 | 0 | 0 | 0
168 |  | 102 | 102 | 0.5 | 0.5 | 0.5 | 0.5 | 0.5 |  | 26.18 | 26.14 |  | M |  |  | +Y | 17.8 | 13.34173 | 3 | 168 | 0 | 0 | 0 | 0 | 0
169 |  | 102 | 102 | 0.52 | 0.52 | 0.52 | 0.53 | 0.53 |  | 26.15 | 26.15 | M |  |  |  |  | 19 | 13.5941 | 3 | 169 | 0.01 | 0 | 0 | 0 | 0
170 |  | 102 | 102 | 0.5 | 0.5 | 0.5 | 0.5 | 0.5 |  | 26.04 | 26.25 |  | M |  |  |  | 17.8 | 13.34938 | 3 | 170 | 0 | 0 | 0 | 0 | 0
171 |  | 102 | 102 | 0.5 | 0.5 | 0.5 | 0.5 | 0.49 |  | 26.21 | 26.13 |  | M |  |  | -Y | 18 | 13.54064 | 3 | 171 | 0.01 | 0 | 0 | 0 | 0
172 |  | 102 | 102 | 0.49 | 0.51 | 0.5 | 0.51 | 0.51 |  | 26.08 | 26.13 | Y |  |  |  | -Y | 18.1 | 13.48727 | 3 | 172 | 0.02 | 0 | 0 | 0 | 1 | grad | 0.47 | 0.5 | 0.5
173 |  | 102 | 102 | 0.52 | 0.53 | 0.53 | 0.53 | 0.52 |  | 26.19 | 26.15 | Y |  |  |  |  | 18.9 | 13.46084 | 3 | 173 | 0.01 | 0 | 0 | 0 | 1
174 |  | 102 | 102 | 0.52 | 0.52 | 0.52 | 0.51 | 0.52 |  | 26.19 | 26.11 | Y |  |  |  | +Y | 18.6 | 13.46205 | 3 | 174 | 0.01 | 0 | 0 | 0 | 1
175 |  | 102 | 102 | 0.51 | 0.51 | 0.51 | 0.51 | 0.51 |  | 26.17 | 26.2 |  |  |  |  | -Y | 18.4 | 13.50812 | 3 | 175 | 0 | 0 | 0 | 0 | 0
176 |  | 102 | 102 | 0.52 | 0.52 | 0.51 | 0.52 | 0.52 |  | 26.18 | 26.17 | M |  |  |  |  | 18.5 | 13.37689 | 3 | 176 | 0.01 | 0 | 0 | 0 | 0
177 |  | 102 | 102 | 0.49 | 0.49 | 0.5 | 0.49 | 0.49 |  | 26.25 | 26.13 | M | M |  |  |  | 17.6 | 13.39097 | 3 | 177 | 0.01 | 0 | 0 | 0 | 0
178 |  | 103 | 103 | 0.53 | 0.53 | 0.53 | 0.53 | 0.54 |  | 26.17 | 26.2 | [5 empty] | 19 | 13.24196 | 3 | 178 | 0.01 | 0 | 0 | 0 | 0 | thickness outlier
179 |  | 102 | 102 | 0.53 | 0.53 | 0.52 | 0.52 | 0.52 |  | 26.26 | 26.2 |  | M |  |  |  | 18.3 | 13.05333 | 3 | 179 | 0.01 | 0 | 0 | 0 | 0
180 |  | 102 | 102 | 0.53 | 0.53 | 0.53 | 0.53 | 0.53 |  | 26.17 | 26.22 | M |  |  |  |  | 18.7 | 13.20527 | 3 | 180 | 0 | 0 | 0 | 0 | 0
181 |  | 102 | 102 | 0.53 | 0.53 | 0.53 | 0.53 | 0.53 |  | 26.18 | 26.13 | Y |  |  |  |  | 18.7 | 13.22546 | 3 | 181 | 0 | 0 | 0 | 0 | 1
182 |  | 102 | 102 | 0.51 | 0.52 | 0.52 | 0.51 | 0.51 |  | 26.14 | 26.24 |  | M |  |  |  | 18.2 | 13.25478 | 3 | 182 | 0.01 | 0 | 0 | 0 | 0
183 |  | 102 | 102 | 0.52 | 0.52 | 0.51 | 0.51 | 0.51 |  | 26.11 | 26.14 | [5 empty] | 18.6 | 13.5798 | 3 | 183 | 0.01 | 0 | 0 | 0 | 0
184 |  | 102 | 102 | 0.51 | 0.51 | 0.51 | 0.51 | 0.5 |  | 26.15 | 26.11 | M |  |  |  |  | 18.1 | 13.36827 | 3 | 184 | 0.01 | 0 | 0 | 0 | 0
185 |  | 102 | 102 | 0.52 | 0.52 | 0.52 | 0.51 | 0.51 |  | 26.15 | 26.19 |  | M |  |  |  | 18.2 | 13.2135 | 3 | 185 | 0.01 | 0 | 0 | 0 | 0
186 |  | 102 | 102 | 0.51 | 0.52 | 0.52 | 0.52 | 0.52 |  | 26.17 | 26.09 |  | M |  |  |  | 18.2 | 13.18263 | 3 | 186 | 0.01 | 0 | 0 | 0 | 0
187 |  | 102 | 102 | 0.53 | 0.53 | 0.53 | 0.53 | 0.53 |  | 26.15 | 26.16 |  | M |  |  |  | 18.7 | 13.22546 | 3 | 187 | 0 | 0 | 0 | 0 | 0
188 |  | 102 | 102 | 0.51 | 0.51 | 0.51 | 0.51 | 0.51 |  | 26.18 | 26.13 | M |  |  |  |  | 18.3 | 13.45012 | 3 | 188 | 0 | 0 | 0 | 0 | 0
189 |  | 102 | 102 | 0.52 | 0.53 | 0.52 | 0.53 | 0.52 |  | 26.13 | 26.11 | M |  |  |  |  | 18.6 | 13.32319 | 3 | 189 | 0.01 | 0 | 0 | 0 | 0
190 |  | 102 | 102 | 0.53 | 0.53 | 0.53 | 0.53 | 0.53 |  | 26.14 | 26.22 | M |  |  |  |  | 18.7 | 13.21283 | 3 | 190 | 0 | 0 | 0 | 0 | 0
[23 empty] | 0 | 0 | 9
Statistics |  | Length |  | Thickness | [5 empty] | Width | [6 empty] | Weight | Density
nominal |  | 101.6 |  | 0.508 | [5 empty] | 25.4
mode |  | 102 |  | 0.51 | [5 empty] | 26.13 | [6 empty] | 18.7 | 13.22546
mean |  | 102.0541 |  | 0.5143784 | [5 empty] | 26.16108 | [6 empty] | 18.41622 | 13.41144
sigma |  | 0.2276679 |  | 0.01092303 | [5 empty] | 0.04543753 | [6 empty] | 0.3378967 | 0.1507185
+ 1 sigma |  | 102.2817 |  | 0.5253014 | [5 empty] | 26.20652 | [6 empty] | 18.75411 | 13.56216
-1 sigma |  | 101.8264 |  | 0.5034553 | [5 empty] | 26.11564 | [6 empty] | 18.07832 | 13.26072
+ max deviation |  | 1.4 |  | 0.032 | [5 empty] | 0.86
- max deviation |  | 0.4 |  | -0.018 | [5 empty] | 0.64
Bins |  |  | Bin | Frequency
0.46 |  |  | 0.46 | 0
0.47 |  |  | 0.47 | 0
0.48 |  |  | 0.48 | 0
0.49 |  |  | 0.49 | 8
0.5 |  |  | 0.5 | 26
0.51 |  |  | 0.51 | 64
0.52 |  |  | 0.52 | 52
0.53 |  |  | 0.53 | 34
0.54 |  |  | 0.54 | 1
0.55 |  |  | 0.55 | 0
|  |  | More | 0

## C
GRIPS slats
Tungsten Testing
Sheet 3: Measurements
| in | mm
C Slats: | 0.025 | 0.635
Data | [19 empty] | Rejection
Num | Visual | X: length |  | Y: Thickness | [5 empty] | Z: Width |  | X curvature |  |  |  | Concavity | Wt | ρ | shipment | Num | Y w/in 10%? 0=Yes | width < 27mm? | Length? | Curv? | Cuts
|  | 1 | 2 | 1 | 2 | 3 | 4 | 5 | 6 | 1 | 2 | 1 | 2 | 3 | 4
0 | 1st batch | 204 | 204 | 0.64 | 0.65 | 0.64 | 0.66 | 0.64 | 0.66 | 27.66 | 27.63 |  |  |  |  | +Y | 51.6 | 14.11252 | 1 | 0 | 0 | 1 | 0 | 0 | width
1 |  | 204 | 204 | 0.62 | 0.61 | 0.62 | 0.61 | 0.62 | 0.61 | 26.38 | 26.29 | [5 empty] | 45.2 | 13.68043 | 3 | 1 | 0 | 0 | 0 | 0
2 |  | 204 | 204 | 0.63 | 0.62 | 0.63 | 0.62 | 0.63 | 0.62 | 26.29 | 26.39 | [5 empty] | 46.1 | 13.72698 | 3 | 2 | 0 | 0 | 0 | 0
3 |  | 204 | 204 | 0.64 | 0.64 | 0.64 | 0.63 | 0.64 | 0.63 | 26.38 | 26.42 | [5 empty] | 46.5 | 13.56147 | 3 | 3 | 0 | 0 | 0 | 0
4 |  | 204 | 204 | 0.64 | 0.63 | 0.64 | 0.63 | 0.63 | 0.63 | 26.38 | 26.31 |  |  | M |  |  | 45.4 | 13.33814 | 3 | 4 | 0 | 0 | 0 | 0
5 |  | 204 | 204 | 0.63 | 0.64 | 0.63 | 0.64 | 0.63 | 0.63 | 26.45 | 26.28 | [5 empty] | 45.4 | 13.32802 | 3 | 5 | 0 | 0 | 0 | 0
6 |  | 204 | 204 | 0.62 | 0.63 | 0.62 | 0.63 | 0.62 | 0.63 | 26.47 | 26.29 | [5 empty] | 45.6 | 13.55751 | 3 | 6 | 0 | 0 | 0 | 0
7 |  | 204 | 204 | 0.63 | 0.63 | 0.63 | 0.63 | 0.63 | 0.63 | 26.26 | 26.47 | [5 empty] | 45.7 | 13.48707 | 3 | 7 | 0 | 0 | 0 | 0
8 | Large stretch marks. Highly variable width | 204 | 204 | 0.62 | 0.63 | 0.62 | 0.63 | 0.62 | 0.63 | 26.18 | 26.49 | [5 empty] | 45.5 | 13.55089 | 3 | 8 | 0 | 0 | 0 | 0
9 |  | 204 | 204 | 0.63 | 0.62 | 0.63 | 0.63 | 0.63 | 0.63 | 26.32 | 26.4 | [5 empty] | 45.7 | 13.52541 | 3 | 9 | 0 | 0 | 0 | 0
10 |  | 204 | 204 | 0.6 | 0.62 | 0.61 | 0.62 | 0.61 | 0.62 | 26.36 | 26.34 | [5 empty] | 44.8 | 13.58847 | 3 | 10 | 0 | 0 | 0 | 0
11 | The .66 is real | 204 | 204 | 0.63 | 0.63 | 0.63 | 0.63 | 0.66 | 0.63 | 26.3 | 26.38 |  |  | M |  |  | 46.5 | 13.62804 | 3 | 11 | 0 | 0 | 0 | 0 | thickness
12 |  | 204 | 204 | 0.64 | 0.63 | 0.63 | 0.63 | 0.63 | 0.63 | 26.27 | 26.21 | [5 empty] | 46.7 | 13.81131 | 3 | 12 | 0 | 0 | 0 | 0
13 |  | 204 | 204 | 0.63 | 0.63 | 0.63 | 0.64 | 0.64 | 0.63 | 26.17 | 26.14 | [5 empty] | 46.3 | 13.70136 | 3 | 13 | 0 | 0 | 0 | 0
14 |  | 204 | 204 | 0.64 | 0.64 | 0.64 | 0.65 | 0.65 | 0.65 | 26.28 | 26.3 |  |  | M | M |  | 47.1 | 13.61571 | 3 | 14 | 0 | 0 | 0 | 0
15 |  | 204 | 204 | 0.63 | 0.63 | 0.63 | 0.63 | 0.63 | 0.63 | 26.46 | 26.25 |  |  | M |  |  | 46.1 | 13.61028 | 3 | 15 | 0 | 0 | 0 | 0
16 | Large stretch marks | 204 | 204 | 0.64 | 0.63 | 0.63 | 0.63 | 0.64 | 0.63 | 26.34 | 26.29 | [5 empty] | 46.6 | 13.70629 | 3 | 16 | 0 | 0 | 0 | 0
17 |  | 204 | 204 | 0.63 | 0.61 | 0.63 | 0.61 | 0.62 | 0.62 | 26 | 26.19 | M |  |  |  |  | 45.1 | 13.66461 | 3 | 17 | 0 | 0 | 0 | 0
18 |  | 204 | 204 | 0.63 | 0.63 | 0.63 | 0.63 | 0.63 | 0.63 | 26.36 | 26.29 | [5 empty] | 45.9 | 13.56668 | 3 | 18 | 0 | 0 | 0 | 0
19 |  | 204 | 204 | 0.64 | 0.64 | 0.64 | 0.64 | 0.64 | 0.64 | 26.38 | 26.31 |  |  | M |  | +Y | 46.9 | 13.63529 | 3 | 19 | 0 | 0 | 0 | 0
20 |  | 204 | 204 | 0.62 | 0.63 | 0.62 | 0.63 | 0.63 | 0.64 | 26.28 | 25.98 | [5 empty] | 45.9 | 13.70418 | 3 | 20 | 0 | 0 | 0 | 0
21 |  | 204 | 204 | 0.64 | 0.64 | 0.64 | 0.64 | 0.64 | 0.64 | 26.28 | 26.42 |  | Y |  |  | +Y | 47.3 | 13.74898 | 3 | 21 | 0 | 0 | 0 | 1
22 |  | 204 | 204 | 0.63 | 0.62 | 0.64 | 0.64 | 0.64 | 0.63 | 26.32 | 26.35 |  | M | M |  | +Y | 46.6 | 13.69588 | 3 | 22 | 0 | 0 | 0 | 0
23 |  | 204 | 204 | 0.64 | 0.64 | 0.63 | 0.63 | 0.63 | 0.62 | 26.28 | 26.44 | M |  |  |  | +Y | 46.6 | 13.719 | 3 | 23 | 0 | 0 | 0 | 0
24 |  | 204 | 204 | 0.63 | 0.62 | 0.63 | 0.62 | 0.62 | 0.61 | 26.25 | 26.25 | M |  |  |  |  | 44.8 | 13.45739 | 3 | 24 | 0 | 0 | 0 | 0
25 |  | 204 | 204 | 0.64 | 0.64 | 0.64 | 0.63 | 0.64 | 0.63 | 26.16 | 26.22 | M |  |  |  |  | 46.4 | 13.64081 | 3 | 25 | 0 | 0 | 0 | 0
26 |  | 204 | 204 | 0.64 | 0.63 | 0.64 | 0.63 | 0.64 | 0.63 | 26.24 | 26.22 | [5 empty] | 46.7 | 13.74405 | 3 | 26 | 0 | 0 | 0 | 0
27 |  | 204 | 204 | 0.63 | 0.63 | 0.63 | 0.62 | 0.63 | 0.62 | 26.28 | 26.42 |  |  | M |  |  | 46 | 13.65559 | 3 | 27 | 0 | 0 | 0 | 0
28 |  | 204 | 204 | 0.63 | 0.62 | 0.64 | 0.63 | 0.64 | 0.63 | 26.25 | 26.27 | [5 empty] | 46.2 | 13.65303 | 3 | 28 | 0 | 0 | 0 | 0
29 |  | 204 | 204 | 0.63 | 0.63 | 0.63 | 0.64 | 0.63 | 0.63 | 26.48 | 26.29 |  |  | M |  |  | 46.4 | 13.64717 | 3 | 29 | 0 | 0 | 0 | 0
[21 empty] | 0 | 1 | 0 | 1
Statistics |  | Length |  | Thickness | [5 empty] | Width | [6 empty] | Weight | Density
nominal |  | 203.2 |  | 0.635 | [5 empty] | 25.4
mode |  | 204 |  | 0.63 | [5 empty] | 26.29 | [6 empty] | 46.6 | #N/A
mean |  | 204 |  | 0.6309444 | [5 empty] | 26.35067 | [6 empty] | 46.25333 | 13.63542
sigma |  | 0 |  | 0.009377092 | [5 empty] | 0.2632127 | [6 empty] | 1.201072 | 0.1432995
+ 1 sigma |  |  |  | 0.6403215 | [5 empty] | 26.61388 | [6 empty] | 47.45441 | 13.77872
-1 sigma |  |  |  | 0.6215674 | [5 empty] | 26.08745 | [6 empty] | 45.05226 | 13.49212
Max + deviation |  | 0.8 |  | 0.025 | [5 empty] | 2.26
Max - deviation |  | 0.8 |  | -0.035 | [5 empty] | 0.58
Bins |  | Bin | Frequency
0.59 |  | 0.59 | 0
0.6 |  | 0.6 | 1
0.61 |  | 0.61 | 8
0.62 |  | 0.62 | 28
0.63 |  | 0.63 | 89
0.64 |  | 0.64 | 47
0.65 |  | 0.65 | 4
0.66 |  | 0.66 | 3
0.67 |  | 0.67 | 0
0.68 |  | 0.68 | 0
|  | More | 0

## C (2)
GRIPS slats
Tungsten Testing
Sheet 3: Measurements
| in | mm
C Slats: | 0.025 | 0.635
Data | [19 empty] | Rejection
Num | Visual | X: length |  | Y: Thickness | [5 empty] | Z: Width |  | X curvature |  |  |  | Concavity | Wt | ρ | shipment | Num | Y w/in 10%? 0=Yes | width < 27mm? | Length? | Curv? | Cuts
|  | 1 | 2 | 1 | 2 | 3 | 4 | 5 | 6 | 1 | 2 | 1 | 2 | 3 | 4
0 | 1st batch | 204 | 204 | 0.64 | 0.65 | 0.64 | 0.66 | 0.64 | 0.66 | 27.66 | 27.63 |  |  |  |  | +Y | 51.6 | 14.11252 | 1 | 0 | 0 | 1 | 0 | 0 | width
1 |  | 204 | 204 | 0.62 | 0.61 | 0.62 | 0.61 | 0.62 | 0.61 | 26.38 | 26.29 | [5 empty] | 45.2 | 13.68043 | 3 | 1 | 0 | 0 | 0 | 0
2 |  | 204 | 204 | 0.63 | 0.62 | 0.63 | 0.62 | 0.63 | 0.62 | 26.29 | 26.39 | [5 empty] | 46.1 | 13.72698 | 3 | 2 | 0 | 0 | 0 | 0
3 |  | 204 | 204 | 0.64 | 0.64 | 0.64 | 0.63 | 0.64 | 0.63 | 26.38 | 26.42 | [5 empty] | 46.5 | 13.56147 | 3 | 3 | 0 | 0 | 0 | 0
4 |  | 204 | 204 | 0.64 | 0.63 | 0.64 | 0.63 | 0.63 | 0.63 | 26.38 | 26.31 |  |  | M |  |  | 45.4 | 13.33814 | 3 | 4 | 0 | 0 | 0 | 0
5 |  | 204 | 204 | 0.63 | 0.64 | 0.63 | 0.64 | 0.63 | 0.63 | 26.45 | 26.28 | [5 empty] | 45.4 | 13.32802 | 3 | 5 | 0 | 0 | 0 | 0
6 |  | 204 | 204 | 0.62 | 0.63 | 0.62 | 0.63 | 0.62 | 0.63 | 26.47 | 26.29 | [5 empty] | 45.6 | 13.55751 | 3 | 6 | 0 | 0 | 0 | 0
7 |  | 204 | 204 | 0.63 | 0.63 | 0.63 | 0.63 | 0.63 | 0.63 | 26.26 | 26.47 | [5 empty] | 45.7 | 13.48707 | 3 | 7 | 0 | 0 | 0 | 0
8 | Large stretch marks. Highly variable width | 204 | 204 | 0.62 | 0.63 | 0.62 | 0.63 | 0.62 | 0.63 | 26.18 | 26.49 | [5 empty] | 45.5 | 13.55089 | 3 | 8 | 0 | 0 | 0 | 0
9 |  | 204 | 204 | 0.63 | 0.62 | 0.63 | 0.63 | 0.63 | 0.63 | 26.32 | 26.4 | [5 empty] | 45.7 | 13.52541 | 3 | 9 | 0 | 0 | 0 | 0
10 |  | 204 | 204 | 0.6 | 0.62 | 0.61 | 0.62 | 0.61 | 0.62 | 26.36 | 26.34 | [5 empty] | 44.8 | 13.58847 | 3 | 10 | 0 | 0 | 0 | 0
11 | The .66 is real | 204 | 204 | 0.63 | 0.63 | 0.63 | 0.63 | 0.66 | 0.63 | 26.3 | 26.38 |  |  | M |  |  | 46.5 | 13.62804 | 3 | 11 | 0 | 0 | 0 | 0 | thickness
12 |  | 204 | 204 | 0.64 | 0.63 | 0.63 | 0.63 | 0.63 | 0.63 | 26.27 | 26.21 | [5 empty] | 46.7 | 13.81131 | 3 | 12 | 0 | 0 | 0 | 0
13 |  | 204 | 204 | 0.63 | 0.63 | 0.63 | 0.64 | 0.64 | 0.63 | 26.17 | 26.14 | [5 empty] | 46.3 | 13.70136 | 3 | 13 | 0 | 0 | 0 | 0
14 |  | 204 | 204 | 0.64 | 0.64 | 0.64 | 0.65 | 0.65 | 0.65 | 26.28 | 26.3 |  |  | M | M |  | 47.1 | 13.61571 | 3 | 14 | 0 | 0 | 0 | 0
15 |  | 204 | 204 | 0.63 | 0.63 | 0.63 | 0.63 | 0.63 | 0.63 | 26.46 | 26.25 |  |  | M |  |  | 46.1 | 13.61028 | 3 | 15 | 0 | 0 | 0 | 0
16 | Large stretch marks | 204 | 204 | 0.64 | 0.63 | 0.63 | 0.63 | 0.64 | 0.63 | 26.34 | 26.29 | [5 empty] | 46.6 | 13.70629 | 3 | 16 | 0 | 0 | 0 | 0
17 |  | 204 | 204 | 0.63 | 0.61 | 0.63 | 0.61 | 0.62 | 0.62 | 26 | 26.19 | M |  |  |  |  | 45.1 | 13.66461 | 3 | 17 | 0 | 0 | 0 | 0
18 |  | 204 | 204 | 0.63 | 0.63 | 0.63 | 0.63 | 0.63 | 0.63 | 26.36 | 26.29 | [5 empty] | 45.9 | 13.56668 | 3 | 18 | 0 | 0 | 0 | 0
19 |  | 204 | 204 | 0.64 | 0.64 | 0.64 | 0.64 | 0.64 | 0.64 | 26.38 | 26.31 |  |  | M |  | +Y | 46.9 | 13.63529 | 3 | 19 | 0 | 0 | 0 | 0
20 |  | 204 | 204 | 0.62 | 0.63 | 0.62 | 0.63 | 0.63 | 0.64 | 26.28 | 25.98 | [5 empty] | 45.9 | 13.70418 | 3 | 20 | 0 | 0 | 0 | 0
21 |  | 204 | 204 | 0.64 | 0.64 | 0.64 | 0.64 | 0.64 | 0.64 | 26.28 | 26.42 |  | Y |  |  | +Y | 47.3 | 13.74898 | 3 | 21 | 0 | 0 | 0 | 1
22 |  | 204 | 204 | 0.63 | 0.62 | 0.64 | 0.64 | 0.64 | 0.63 | 26.32 | 26.35 |  | M | M |  | +Y | 46.6 | 13.69588 | 3 | 22 | 0 | 0 | 0 | 0
23 |  | 204 | 204 | 0.64 | 0.64 | 0.63 | 0.63 | 0.63 | 0.62 | 26.28 | 26.44 | M |  |  |  | +Y | 46.6 | 13.719 | 3 | 23 | 0 | 0 | 0 | 0
24 |  | 204 | 204 | 0.63 | 0.62 | 0.63 | 0.62 | 0.62 | 0.61 | 26.25 | 26.25 | M |  |  |  |  | 44.8 | 13.45739 | 3 | 24 | 0 | 0 | 0 | 0
25 |  | 204 | 204 | 0.64 | 0.64 | 0.64 | 0.63 | 0.64 | 0.63 | 26.16 | 26.22 | M |  |  |  |  | 46.4 | 13.64081 | 3 | 25 | 0 | 0 | 0 | 0
26 |  | 204 | 204 | 0.64 | 0.63 | 0.64 | 0.63 | 0.64 | 0.63 | 26.24 | 26.22 | [5 empty] | 46.7 | 13.74405 | 3 | 26 | 0 | 0 | 0 | 0
27 |  | 204 | 204 | 0.63 | 0.63 | 0.63 | 0.62 | 0.63 | 0.62 | 26.28 | 26.42 |  |  | M |  |  | 46 | 13.65559 | 3 | 27 | 0 | 0 | 0 | 0
28 |  | 204 | 204 | 0.63 | 0.62 | 0.64 | 0.63 | 0.64 | 0.63 | 26.25 | 26.27 | [5 empty] | 46.2 | 13.65303 | 3 | 28 | 0 | 0 | 0 | 0
29 |  | 204 | 204 | 0.63 | 0.63 | 0.63 | 0.64 | 0.63 | 0.63 | 26.48 | 26.29 |  |  | M |  |  | 46.4 | 13.64717 | 3 | 29 | 0 | 0 | 0 | 0
30 |  | 204 | 204 | 0.55 | 0.54 | 0.59 | 0.54 | 0.55 | 0.52 | 26.33 | 26.23 |  | M |  |  | -Y | 39.9 | 13.5729 |  | 30
31 |  | 204 | 204 | 0.54 | 0.53 | 0.59 | 0.54 | 0.55 | 0.53 | 26.24 | 26.41 |  |  | M |  |  | 40.1 | 13.65914 |  | 31
32 |  | 204 | 204 | 0.54 | 0.53 | 0.59 | 0.53 | 0.56 | 0.54 | 26.23 | 26.32 |  |  | M |  | +Y | 39.2 | 13.33732 |  | 32
33 | crack in left XY edge | 204 | 204 | 0.52 | 0.54 | 0.53 | 0.54 | 0.54 | 0.54 | 26.24 | 26.24 |  |  | Y |  |  | 38.8 | 13.54827 |  | 33
34 | dent in back | 204 | 204 | 0.54 | 0.52 | 0.58 | 0.52 | 0.54 | 0.52 | 26.27 | 26.3 | [5 empty] | 39.5 | 13.72633 |  | 34
35 |  | 204 | 204 | 0.5 | 0.5 | 0.5 | 0.49 | 0.51 | 0.49 | 26.21 | 26.19 |  |  |  | M | +Y | 36.8 | 13.81645 |  | 35
36 |  | 204 | 204 | 0.51 | 0.53 | 0.5 | 0.55 | 0.5 | 0.52 | 26.28 | 26.2 |  |  |  | Y | +Y | 36.9 | 13.29913 |  | 36
37 |  | 204 | 204 | 0.5 | 0.51 | 0.5 | 0.55 | 0.5 | 0.52 | 26.24 | 26.28 | Y |  |  |  | +Y | 37.1 | 13.49117 |  | 37
38 |  | 204 | 204 | 0.53 | 0.53 | 0.55 | 0.53 | 0.53 | 0.54 | 26.22 | 26.35 | [5 empty] | 39.3 | 13.69937 |  | 38 |  |  |  |  | Nicol
39 |  | 204 | 204 | 0.55 | 0.52 | 0.59 | 0.54 | 0.54 | 0.53 | 26.27 | 26.21 |  |  |  |  | +Y | 39.4 | 13.50535 |  | 39
40 |  | 204 | 204 | 0.54 | 0.53 | 0.59 | 0.53 | 0.54 | 0.52 | 26.31 | 26.25 |  |  |  |  | +Y | 39.4 | 13.56777 |  | 40
41 |  | 204 | 204 | 0.53 | 0.51 | 0.53 | 0.53 | 0.53 | 0.52 | 26.19 | 26.31 |  |  |  | M | +Y | 38.8 | 13.80108 |  | 41
42 | chip on back | 204 | 204 | 0.55 | 0.53 | 0.57 | 0.53 | 0.53 | 0.53 | 26.27 | 26.23 |  |  |  |  | +Y | 39.4 | 13.6252 |  | 42
43 |  | 204 | 204 | 0.53 | 0.55 | 0.53 | 0.57 | 0.53 | 0.55 | 26.31 | 26.19 |  |  | M |  |  | 39.2 | 13.47287 |  | 43
44 |  | 204 | 204 | 0.54 | 0.52 | 0.54 | 0.53 | 0.54 | 0.53 | 26.35 | 26.21 |  | M |  | M |  | 39.7 | 13.88469 |  | 44
45 |  | 204 | 204 | 0.56 | 0.53 | 0.58 | 0.53 | 0.53 | 0.53 | 26.31 | 26.23 | M | M |  |  |  | 39.6 | 13.59999 |  | 45
46 |  | 204 | 204 | 0.54 | 0.53 | 0.58 | 0.53 | 0.55 | 0.53 | 26.25 | 26.3 |  |  |  |  | -Y | 39.4 | 13.52873 |  | 46
47 |  | 204 | 204 | 0.54 | 0.51 | 0.53 | 0.51 | 0.53 | 0.51 | 26.27 | 26.2 |  | Y |  |  | -Y | 39 | 13.96884 |  | 47
Statistics |  | Length |  | Thickness | [5 empty] | Width | [6 empty] | Weight | Density
nominal |  | 203.2 |  | 0.635 | [5 empty] | 25.4
mode |  | 204 |  | 0.63 | [5 empty] | 26.28 | [6 empty] | 39.4 | #N/A
mean |  | 204 |  | 0.5946875 | [5 empty] | 26.3175 | [6 empty] | 43.52292 | 13.62848
sigma |  | 0 |  | 0.04925125 | [5 empty] | 0.214265 | [6 empty] | 3.733417 | 0.155369
+ 1 sigma |  |  |  | 0.6439388 | [5 empty] | 26.53176 | [6 empty] | 47.25633 | 13.78385
-1 sigma |  |  |  | 0.5454362 | [5 empty] | 26.10324 | [6 empty] | 39.7895 | 13.47311
Max + deviation |  | 0.8 |  | 0.025 | [5 empty] | 2.26
Max - deviation |  | 0.8 |  | -0.145 | [5 empty] | 0.58
Bins |  | Bin | Frequency
0.59 |  | 0.59 | 0
0.6 |  | 0.6 | 1
0.61 |  | 0.61 | 8
0.62 |  | 0.62 | 28
0.63 |  | 0.63 | 89
0.64 |  | 0.64 | 47
0.65 |  | 0.65 | 4
0.66 |  | 0.66 | 3
0.67 |  | 0.67 | 0
0.68 |  | 0.68 | 0
|  | More | 0

## D
GRIPS slats
Tungsten Testing
Sheet 3: Measurements
| in | mm
D Slats: | 0.03 | 0.762
Data: | [19 empty] | Rejection
Num | Visual | X: length |  | Y: Thickness | [5 empty] | Z: Width |  | X curvature |  |  |  | Concavity | Wt | ρ | shipment | Num | Y w/in 10%? 0=Yes | width < 27mm? | Length? | Curv?
|  | 1 | 2 | 1 | 2 | 3 | 4 | 5 | 6 | 1 | 2 | 1 | 2 | 3 | 4
1 |  | 204 | 204 | 0.74 | 0.75 | 0.74 | 0.75 | 0.74 | 0.75 | 25.94 | 25.99 |  |  |  |  | +Y | 53.8 | 13.6335 | 3 | 1 | 0 | 0 | 0 | 0
2 |  | 204 | 204 | 0.78 | 0.78 | 0.78 | 0.78 | 0.77 | 0.77 | 26.53 | 25.98 | [5 empty] | 55.8 | 13.41397 | 3 | 2 | 0 | 0 | 0 | 0
3 |  | 204 | 204 | 0.78 | 0.77 | 0.78 | 0.77 | 0.78 | 0.77 | 25.93 | 26.09 | [5 empty] | 55.8 | 13.56944 | 3 | 3 | 0 | 0 | 0 | 0
4 |  | 204 | 204 | 0.76 | 0.74 | 0.76 | 0.74 | 0.76 | 0.74 | 26.09 | 25.95 | [5 empty] | 54.3 | 13.63958 | 3 | 4 | 0 | 0 | 0 | 0
5 |  | 204 | 204 | 0.75 | 0.77 | 0.76 | 0.77 | 0.75 | 0.76 | 26.13 | 26.02 | [5 empty] | 55.1 | 13.62961 | 3 | 5 | 0 | 0 | 0 | 0
6 | small stretches | 204 | 204 | 0.76 | 0.77 | 0.76 | 0.77 | 0.76 | 0.77 | 26.07 | 26.04 | [5 empty] | 55 | 13.52633 | 3 | 6 | 0 | 0 | 0 | 0
7 |  | 204 | 204 | 0.78 | 0.77 | 0.79 | 0.77 | 0.78 | 0.77 | 25.98 | 25.8 | [5 empty] | 55.7 | 13.5787 | 3 | 7 | 0 | 0 | 0 | 0
8 |  | 204 | 204 | 0.74 | 0.76 | 0.74 | 0.76 | 0.75 | 0.77 | 26.01 | 26.04 | [5 empty] | 54.4 | 13.60163 | 3 | 8 | 0 | 0 | 0 | 0
9 |  | 204 | 204 | 0.75 | 0.76 | 0.75 | 0.78 | 0.76 | 0.77 | 25.95 | 25.6 | [5 empty] | 54.4 | 13.58329 | 3 | 9 | 0 | 0 | 0 | 0
10 |  | 204 | 204 | 0.77 | 0.75 | 0.77 | 0.76 | 0.77 | 0.76 | 25.78 | 25.94 | [5 empty] | 54.9 | 13.63325 | 3 | 10 | 0 | 0 | 0 | 0
11 |  | 204 | 204 | 0.75 | 0.74 | 0.75 | 0.75 | 0.76 | 0.75 | 25.9 | 26.01 | [5 empty] | 54.9 | 13.82483 | 3 | 11 | 0 | 0 | 0 | 0
12 |  | 204 | 204 | 0.75 | 0.73 | 0.76 | 0.73 | 0.76 | 0.74 | 26.06 | 25.83 | M |  |  |  |  | 53.5 | 13.56793 | 3 | 12 | 0 | 0 | 0 | 0
13 |  | 204 | 204 | 0.77 | 0.77 | 0.78 | 0.76 | 0.77 | 0.75 | 26.11 | 25.97 | [5 empty] | 55.6 | 13.65202 | 3 | 13 | 0 | 0 | 0 | 0
14 |  | 204 | 204 | 0.77 | 0.76 | 0.77 | 0.76 | 0.77 | 0.76 | 25.49 | 25.94 | [5 empty] | 54.5 | 13.58058 | 3 | 14 | 0 | 0 | 0 | 0
15 |  | 204 | 204 | 0.77 | 0.78 | 0.76 | 0.77 | 0.77 | 0.78 | 26.03 | 26.02 | [5 empty] | 55.4 | 13.52257 | 3 | 15 | 0 | 0 | 0 | 0
16 |  | 204 | 204 | 0.77 | 0.76 | 0.76 | 0.76 | 0.77 | 0.76 | 26.04 | 25.92 | [5 empty] | 54.9 | 13.57028 | 3 | 16 | 0 | 0 | 0 | 0
17 |  | 204 | 204 | 0.78 | 0.77 | 0.78 | 0.77 | 0.78 | 0.77 | 25.81 | 25.95 | [5 empty] | 55.9 | 13.66204 | 3 | 17 | 0 | 0 | 0 | 0
18 |  | 204 | 204 | 0.79 | 0.78 | 0.78 | 0.78 | 0.78 | 0.78 | 26.12 | 26.13 | [5 empty] | 56.5 | 13.56252 | 3 | 18 | 0 | 0 | 0 | 0
19 |  | 204 | 204 | 0.76 | 0.74 | 0.76 | 0.74 | 0.76 | 0.75 | 25.93 | 25.79 | [5 empty] | 54.1 | 13.64311 | 3 | 19 | 0 | 0 | 0 | 0
20 | crack? -xz plane along x-hat | 204 | 204 | 0.78 | 0.78 | 0.78 | 0.78 | 0.77 | 0.78 | 26.02 | 26.09 | [5 empty] | 56.2 | 13.58468 | 3 | 20 | 0 | 0 | 0 | 0
21 |  | 204 | 204 | 0.75 | 0.74 | 0.77 | 0.76 | 0.77 | 0.76 | 25.95 | 25.55 | [5 empty] | 54.5 | 13.68135 | 3 | 21 | 0 | 0 | 0 | 0
22 |  | 204 | 204 | 0.77 | 0.78 | 0.78 | 0.78 | 0.79 | 0.78 | 25.97 | 25.9 | [5 empty] | 55.9 | 13.54568 | 3 | 22 | 0 | 0 | 0 | 0
23 |  | 204 | 204 | 0.78 | 0.78 | 0.78 | 0.78 | 0.78 | 0.78 | 26.02 | 25.98 | [5 empty] | 55.8 | 13.48764 | 3 | 23 | 0 | 0 | 0 | 0
24 |  | 204 | 204 | 0.77 | 0.77 | 0.78 | 0.78 | 0.76 | 0.77 | 26.02 | 26 | [5 empty] | 55.7 | 13.60363 | 3 | 24 | 0 | 0 | 0 | 0
25 |  | 204 | 204 | 0.77 | 0.77 | 0.76 | 0.76 | 0.77 | 0.77 | 26.04 | 26.13 |  | M |  |  |  | 55 | 13.4814 | 3 | 25 | 0 | 0 | 0 | 0
26 |  | 204 | 204 | 0.79 | 0.78 | 0.79 | 0.78 | 0.79 | 0.78 | 26.08 | 25.95 | [5 empty] | 56.2 | 13.49002 | 3 | 26 | 0 | 0 | 0 | 0
27 |  | 204 | 204 | 0.75 | 0.77 | 0.75 | 0.78 | 0.75 | 0.77 | 25.96 | 25.99 | [5 empty] | 55 | 13.62737 | 3 | 27 | 0 | 0 | 0 | 0
28 |  | 204 | 204 | 0.76 | 0.77 | 0.75 | 0.77 | 0.75 | 0.77 | 25.84 | 26.06 | [5 empty] | 54.4 | 13.49169 | 3 | 28 | 0 | 0 | 0 | 0
29 |  | 204 | 204 | 0.76 | 0.78 | 0.76 | 0.77 | 0.76 | 0.77 | 25.86 | 26 | [5 empty] | 54.8 | 13.51267 | 3 | 29 | 0 | 0 | 0 | 0
30 |  | 204 | 204 | 0.73 | 0.74 | 0.74 | 0.75 | 0.74 | 0.76 | 26.02 | 25.99 | [5 empty] | 53.5 | 13.56698 | 3 | 30 | 0 | 0 | 0 | 0
31 |  | 204 | 204 | 0.76 | 0.77 | 0.75 | 0.76 | 0.75 | 0.75 | 25.82 | 26 | [5 empty] | 54.6 | 13.65182 | 3 | 31 | 0 | 0 | 0 | 0
32 | crack? along x-hat on +z side | 204 | 204 | 0.77 | 0.78 | 0.78 | 0.78 | 0.78 | 0.78 | 26.01 | 25.93 | [5 empty] | 55.6 | 13.48364 | 3 | 32 | 0 | 0 | 0 | 0
33 | 1st batch | 204 | 204 | 0.75 | 0.77 | 0.75 | 0.77 | 0.73 | 0.75 | 28.36 | 28.23 | [5 empty] | 60.9 | 14.00523 | 3 | 33 | 0 | 1 | 0 | 0
34 |  | 204 | 204 | 0.78 | 0.75 | 0.78 | 0.76 | 0.76 | 0.75 | 28.35 | 28.2 | [5 empty] | 61.9 | 14.05865 | 3 | 34 | 0 | 1 | 0 | 0
35 |  | 203 | 204 | 0.75 | 0.76 | 0.76 | 0.78 | 0.76 | 0.78 | 27.92 | 28.4 | [5 empty] | 61 | 13.91462 | 3 | 35 | 0 | 1 | 0 | 0
36 |  | 205 | 205 | 0.78 | 0.76 | 0.78 | 0.78 | 0.78 | 0.78 | 26.57 | 26.73 |  | M |  |  | +Y | 59.2 | 13.95198 | 3 | 36 | 0 | 0 | 0 | 0
37 |  | 204 | 204 | 0.8 | 0.8 | 0.8 | 0.8 | 0.79 | 0.79 | 26.76 | 26.7 | [5 empty] | 60.1 | 13.83467 | 3 | 37 | 0 | 0 | 0 | 0
38 |  | 203 | 203 | 0.79 | 0.79 | 0.79 | 0.79 | 0.79 | 0.79 | 26.08 | 26.03 | [5 empty] | 58.1 | 13.90471 | 3 | 38 | 0 | 0 | 0 | 0
39 |  | 204 | 204 | 0.79 | 0.78 | 0.8 | 0.78 | 0.76 | 0.75 | 26.49 | 26.7 | [5 empty] | 59 | 14.00191 | 3 | 39 | 0 | 0 | 0 | 0
40 |  | 204 | 204 | 0.79 | 0.79 | 0.8 | 0.8 | 0.77 | 0.78 | 26.2 | 26.04 | [5 empty] | 59.2 | 14.09316 | 3 | 40 | 0 | 0 | 0 | 0
41 |  | 203 | 203 | 0.77 | 0.77 | 0.76 | 0.79 | 0.75 | 0.78 | 26.56 | 26.61 | [5 empty] | 58.4 | 14.05366 | 3 | 41 | 0 | 0 | 0 | 0
42 |  | 204 | 204 | 0.79 | 0.79 | 0.78 | 0.78 | 0.77 | 0.77 | 26.69 | 26.78 | [5 empty] | 59.2 | 13.91607 | 3 | 42 | 0 | 0 | 0 | 0
[21 empty] | 0 | 3 | 0 | 0
Statistics |  | Length |  | Thickness | [5 empty] | Width | [6 empty] | Weight | Density
nominal |  | 203.2 |  | 0.762 | [5 empty] | 25.4
mode |  | 204 |  | 0.78 | [5 empty] | 26.02 | [6 empty] | 55.8 | #N/A
mean |  | 203.9643 |  | 0.7677381 | [5 empty] | 26.22012 | [6 empty] | 56.15952 | 13.67473
sigma |  | 0.2881778 |  | 0.015281 | [5 empty] | 0.6222181 | [6 empty] | 2.195568 | 0.1862561
+ 1 sigma |  |  |  | 0.7830191 | [5 empty] | 26.84234 | [6 empty] | 58.35509 | 13.86098
-1 sigma |  |  |  | 0.7524571 | [5 empty] | 25.5979 | [6 empty] | 53.96396 | 13.48847
Max + deviation |  | 1.8 |  | 0.038 | [5 empty] | 3
Max - deviation |  | -0.2 |  | -0.032 | [5 empty] | 0.09
Bins |  | Bin | Frequency
0.72 |  | 0.72 | 0
0.73 |  | 0.73 | 4
0.74 |  | 0.74 | 16
0.75 |  | 0.75 | 34
0.76 |  | 0.76 | 49
0.77 |  | 0.77 | 59
0.78 |  | 0.78 | 63
0.79 |  | 0.79 | 20
0.8 |  | 0.8 | 7
0.81 |  | 0.81 | 0
|  | More | 0

## E
GRIPS slats
Tungsten Testing
Sheet 3: Measurements
| in | mm
E Slats: | 0.035 | 0.889
Data: | [19 empty] | Rejection
Num | Visual | X: length |  | Y: Thickness | [5 empty] | Z: Width |  | X curvature |  |  |  | Concavity | Wt | ρ | shipment | Num | gradient | Y w/in 10%? 0=Yes | width < 27mm? | Length? | Curv? | Cuts
|  | 1 | 2 | 1 | 2 | 3 | 4 | 5 | 6 | 1 | 2 | 1 | 2 | 3 | 4
1 |  | 204 | 204 | 0.87 | 0.86 | 0.87 | 0.89 | 0.89 | 0.89 | 26.41 | 25.89 | [5 empty] | 63 | 13.44557 | 3 | 1 | 0.03 | 0 | 0 | 0 | 0
2 |  | 204 | 204 | 0.89 | 0.89 | 0.89 | 0.89 | 0.89 | 0.89 | 25.99 | 25.53 | [5 empty] | 64.1 | 13.70541 | 3 | 2 | 0 | 0 | 0 | 0 | 0
3 |  | 204 | 204 | 0.89 | 0.9 | 0.88 | 0.9 | 0.88 | 0.9 | 26.01 | 25.7 | [5 empty] | 65.3 | 13.88468 | 3 | 3 | 0.02 | 0 | 0 | 0 | 0
4 |  | 204 | 204 | 0.88 | 0.85 | 0.88 | 0.86 | 0.87 | 0.85 | 25.92 | 25.59 | [5 empty] | 62.5 | 13.7522 | 3 | 4 | 0.03 | 0 | 0 | 0 | 0
5 | crack? +xz plane, +z edge | 204 | 204 | 0.89 | 0.89 | 0.89 | 0.9 | 0.9 | 0.91 | 25.94 | 26.02 | [5 empty] | 63.9 | 13.44623 | 3 | 5 | 0.02 | 0 | 0 | 0 | 0
6 |  | 204 | 204 | 0.91 | 0.9 | 0.91 | 0.91 | 0.91 | 0.91 | 25.83 | 25.9 | [5 empty] | 65.6 | 13.68724 | 3 | 6 | 0.01 | 0 | 0 | 0 | 0
7 |  | 204 | 204 | 0.88 | 0.88 | 0.88 | 0.88 | 0.89 | 0.89 | 26.02 | 26.05 | [5 empty] | 64.6 | 13.76956 | 3 | 7 | 0.01 | 0 | 0 | 0 | 0
8 |  | 204 | 204 | 0.91 | 0.91 | 0.9 | 0.91 | 0.9 | 0.91 | 25.98 | 25.48 |  |  |  |  | -Y | 66.2 | 13.91042 | 3 | 8 | 0.01 | 0 | 0 | 0 | 0
9 |  | 204 | 204 | 0.93 | 0.92 | 0.92 | 0.91 | 0.91 | 0.91 | 26.05 | 25.84 | [5 empty] | 65.8 | 13.56221 | 3 | 9 | 0.02 | 0 | 0 | 0 | 0
10 |  | 204 | 204 | 0.89 | 0.89 | 0.89 | 0.89 | 0.89 | 0.89 | 25.87 | 25.93 |  |  |  |  | +Y | 63.1 | 13.41867 | 3 | 10 | 0 | 0 | 0 | 0 | 0
11 |  | 204 | 204 | 0.9 | 0.92 | 0.9 | 0.91 | 0.91 | 0.91 | 25.87 | 25.94 |  |  |  |  | S SHAPE | 66.1 | 13.77027 | 3 | 11 | 0.02 | 0 | 0 | 0 | 0 | curvature
12 | crack? -xz plane, along -z edge | 204 | 204 | 0.86 | 0.87 | 0.87 | 0.88 | 0.87 | 0.89 | 25.7 | 25.89 | [5 empty] | 63.9 | 13.90449 | 3 | 12 | 0.03 | 0 | 0 | 0 | 0
13 |  | 204 | 204 | 0.88 | 0.87 | 0.88 | 0.88 | 0.89 | 0.88 | 26.07 | 26.05 | [5 empty] | 64.1 | 13.70158 | 3 | 13 | 0.02 | 0 | 0 | 0 | 0
14 |  | 204 | 204 | 0.88 | 0.89 | 0.88 | 0.89 | 0.88 | 0.89 | 25.61 | 25.96 | [5 empty] | 64.4 | 13.83392 | 3 | 14 | 0.01 | 0 | 0 | 0 | 0
15 |  | 204 | 204 | 0.88 | 0.9 | 0.89 | 0.9 | 0.89 | 0.91 | 25.96 | 26 |  |  |  |  | +Y | 65.9 | 13.8929 | 3 | 15 | 0.03 | 0 | 0 | 0 | 0
16 |  | 204 | 204 | 0.86 | 0.87 | 0.87 | 0.87 | 0.86 | 0.87 | 25.77 | 25.77 |  |  |  |  | +Y | 62.3 | 13.67387 | 3 | 16 | 0.01 | 0 | 0 | 0 | 0
17 |  | 204 | 204 | 0.89 | 0.89 | 0.89 | 0.89 | 0.89 | 0.89 | 25.93 | 25.72 |  |  |  |  | +Y | 63.9 | 13.62826 | 3 | 17 | 0 | 0 | 0 | 0 | 0
18 |  | 204 | 204 | 0.89 | 0.88 | 0.89 | 0.88 | 0.88 | 0.88 | 25.94 | 25.59 | [5 empty] | 64.8 | 13.95694 | 3 | 18 | 0.01 | 0 | 0 | 0 | 0
19 |  | 204 | 204 | 0.9 | 0.88 | 0.88 | 0.88 | 0.88 | 0.88 | 25.98 | 25.93 |  |  |  |  | +Y | 63.9 | 13.66234 | 3 | 19 | 0.02 | 0 | 0 | 0 | 0
20 |  | 204 | 204 | 0.91 | 0.91 | 0.91 | 0.91 | 0.9 | 0.91 | 26.05 | 26 | [5 empty] | 66.8 | 13.85193 | 3 | 20 | 0.01 | 0 | 0 | 0 | 0
21 |  | 204 | 204 | 0.88 | 0.9 | 0.88 | 0.9 | 0.88 | 0.9 | 25.93 | 26.11 |  |  |  |  | +Y | 65.5 | 13.86481 | 3 | 21 | 0.02 | 0 | 0 | 0 | 0
22 |  | 204 | 204 | 0.9 | 0.9 | 0.9 | 0.9 | 0.91 | 0.92 | 26.07 | 26.04 | M |  |  |  | -Y | 67 | 13.92852 | 3 | 22 | 0.02 | 0 | 0 | 0 | 0
23 |  | 204 | 204 | 0.88 | 0.86 | 0.88 | 0.86 | 0.88 | 0.86 | 26.08 | 25.94 | [5 empty] | 63.5 | 13.75574 | 3 | 23 | 0.02 | 0 | 0 | 0 | 0
24 |  | 204 | 204 | 0.89 | 0.89 | 0.9 | 0.9 | 0.9 | 0.89 | 25.8 | 25.89 | [5 empty] | 63.9 | 13.54164 | 3 | 24 | 0.01 | 0 | 0 | 0 | 0
25 |  | 204 | 204 | 0.9 | 0.89 | 0.9 | 0.88 | 0.9 | 0.89 | 25.48 | 25.86 | [5 empty] | 63.7 | 13.61664 | 3 | 25 | 0.02 | 0 | 0 | 0 | 0
26 |  | 204 | 204 | 0.89 | 0.88 | 0.89 | 0.89 | 0.89 | 0.89 | 26.05 | 26.11 | [5 empty] | 63.8 | 13.49917 | 3 | 26 | 0.01 | 0 | 0 | 0 | 0
27 |  | 204 | 204 | 0.87 | 0.88 | 0.87 | 0.88 | 0.87 | 0.88 | 25.75 | 25.92 | [5 empty] | 64 | 13.8782 | 3 | 27 | 0.01 | 0 | 0 | 0 | 0
28 | crack? Along lower z hat | 204 | 204 | 0.9 | 0.93 | 0.9 | 0.92 | 0.91 | 0.91 | 26.01 | 25.95 | [5 empty] | 67.1 | 13.88728 | 3 | 28 | 0.03 | 0 | 0 | 0 | 0 | crack and grad
29 |  | 204 | 204 | 0.9 | 0.89 | 0.9 | 0.89 | 0.89 | 0.88 | 25.9 | 25.99 |  |  |  |  | -Y | 65.7 | 13.92127 | 3 | 29 | 0.02 | 0 | 0 | 0 | 0
30 |  | 204 | 204 | 0.9 | 0.91 | 0.9 | 0.91 | 0.9 | 0.91 | 26.09 | 26.05 | [5 empty] | 67 | 13.92051 | 3 | 30 | 0.01 | 0 | 0 | 0 | 0
31 |  | 204 | 204 | 0.91 | 0.9 | 0.91 | 0.9 | 0.91 | 0.91 | 26.06 | 26.09 | [5 empty] | 65.1 | 13.49829 | 3 | 31 | 0.01 | 0 | 0 | 0 | 0
32 |  | 204 | 204 | 0.9 | 0.91 | 0.9 | 0.91 | 0.91 | 0.92 | 26.01 | 26.08 | [5 empty] | 65.4 | 13.55121 | 3 | 32 | 0.02 | 0 | 0 | 0 | 0
33 |  | 204 | 204 | 0.93 | 0.92 | 0.93 | 0.92 | 0.92 | 0.92 | 25.61 | 26.01 | [5 empty] | 66 | 13.57586 | 3 | 33 | 0.01 | 0 | 0 | 0 | 0
34 |  | 204 | 204 | 0.89 | 0.88 | 0.89 | 0.88 | 0.89 | 0.89 | 26.04 | 25.98 | [5 empty] | 65 | 13.816 | 3 | 34 | 0.01 | 0 | 0 | 0 | 0
35 | crack? Along lower z hat | 204 | 204 | 0.89 | 0.88 | 0.89 | 0.88 | 0.89 | 0.88 | 25.99 | 26.06 | [5 empty] | 64.2 | 13.66378 | 3 | 35 | 0.01 | 0 | 0 | 0 | 0
36 |  | 204 | 204 | 0.92 | 0.91 | 0.91 | 0.91 | 0.91 | 0.91 | 25.95 | 25.6 | [5 empty] | 66.6 | 13.89342 | 3 | 36 | 0.01 | 0 | 0 | 0 | 0
37 |  | 204 | 204 | 0.89 | 0.89 | 0.89 | 0.89 | 0.89 | 0.89 | 25.71 | 25.93 | [5 empty] | 64.2 | 13.69489 | 3 | 37 | 0 | 0 | 0 | 0 | 0
[23 empty] | 0 | 0 | 0
Statistics |  | Length |  | Thickness | [5 empty] | Width | [6 empty] | Weight | Density
nominal |  | 203.2 |  | 0.889 | [5 empty] | 25.4
mode |  | 204 |  | 0.89 | [5 empty] | 26.05 | [6 empty] | 63.9 | #N/A
mean |  | 204 |  | 0.8928829 | [5 empty] | 25.91649 | [6 empty] | 64.80811 | 13.75495
sigma |  | 0 |  | 0.01571162 | [5 empty] | 0.1688027 | [6 empty] | 1.294728 | 0.1475999
+ 1 sigma |  |  |  | 0.9085945 | [5 empty] | 26.08529 | [6 empty] | 66.10284 | 13.90255
-1 sigma |  |  |  | 0.8771713 | [5 empty] | 25.74768 | [6 empty] | 63.51338 | 13.60735
Max + deviation |  | 0.8 |  | 0.041 | [5 empty] | 1.01
Max - deviation |  | 0.8 |  | -0.039 | [5 empty] | 0.08
Bins |  | Bin | Frequency
0.84 |  | 0.84 | 0
0.85 |  | 0.85 | 2
0.86 |  | 0.86 | 8
0.87 |  | 0.87 | 14
0.88 |  | 0.88 | 43
0.89 |  | 0.89 | 62
0.9 |  | 0.9 | 38
0.91 |  | 0.91 | 40
0.92 |  | 0.92 | 11
0.93 |  | 0.93 | 4
0.94 |  | 0.94 | 0
|  | More | 0

## Es
GRIPS slats
Tungsten Testing
Sheet 3: Measurements
| in | mm | [10 empty] | 17
E Slats: | 0.035 | 0.889
Data: | [20 empty] | Rejection
Num | Visual | X: length |  | Y: Thickness | [5 empty] | Z: Width |  | X curvature |  |  |  |  | Concavity | Wt | ρ | shipment | Num | gradient | Y w/in 10%? 0=Yes | width < 27mm? | Length? | Curv?
|  | 1 | 2 | 1 | 2 | 3 | 4 | 5 | 6 | 1 | 2 | 1 | 2 | 3 | 4 | Stats
38 |  | 103 | 102 | 0.91 | 0.9 | 0.91 | 0.91 |  |  | 25.98 | 25.99 | [5 empty] | +Y | 32.9 | 13.6114 | 3 | 38 | 0.01 | 0 | 0 | 0 | 0
39 |  | 103 | 103 | 0.91 | 0.91 | 0.9 | 0.9 |  |  | 25.93 | 25.79 | [5 empty] | +Y | 32.4 | 13.44097 | 3 | 39 | 0.01 | 0 | 0 | 0 | 0
40 |  | 103 | 103 | 0.88 | 0.88 | 0.88 | 0.88 |  |  | 25.83 | 25.99 | [5 empty] | -Y | 31.5 | 13.41292 | 3 | 40 | 0 | 0 | 0 | 0 | 0
41 |  | 103 | 103 | 0.88 | 0.88 | 0.88 | 0.88 |  |  | 25.96 | 25.77 | [5 empty] | -Y | 31.6 | 13.47891 | 3 | 41 | 0 | 0 | 0 | 0 | 0
42 |  | 103 | 103 | 0.9 | 0.91 | 0.9 | 0.9 |  |  | 25.91 | 26 | [5 empty] | +Y | 32.7 | 13.55321 | 3 | 42 | 0.01 | 0 | 0 | 0 | 0
43 |  | 103 | 103 | 0.88 | 0.87 | 0.88 | 0.87 |  |  | 25.99 | 26.01 | [6 empty] | 31.5 | 13.44287 | 3 | 43 | 0.01 | 0 | 0 | 0 | 0
44 |  | 103 | 103 | 0.86 | 0.87 | 0.86 | 0.87 |  |  | 26.11 | 25.86 | M |  |  |  |  | +Y | 31.1 | 13.43335 | 3 | 44 | 0.01 | 0 | 0 | 0 | 0
45 |  | 102 | 102 | 0.88 | 0.87 | 0.88 | 0.88 |  |  | 25.99 | 25.82 | [5 empty] | +Y | 31.3 | 13.49937 | 3 | 45 | 0.01 | 0 | 0 | 0 | 0
46 |  | 103 | 103 | 0.88 | 0.88 | 0.88 | 0.88 |  |  | 25.76 | 25.96 | [5 empty] | +Y | 31.5 | 13.43885 | 3 | 46 | 0 | 0 | 0 | 0 | 0
47 |  | 103 | 103 | 0.87 | 0.85 | 0.87 | 0.86 |  |  | 25.99 | 25.85 | [6 empty] | 31 | 13.46264 | 3 | 47 | 0.02 | 0 | 0 | 0 | 0
48 |  | 103 | 102 | 0.89 | 0.89 | 0.89 | 0.89 |  |  | 25.92 | 25.95 | [6 empty] | 32.5 | 13.73673 | 3 | 48 | 0 | 0 | 0 | 0 | 0
49 |  | 103 | 103 | 0.89 | 0.88 | 0.89 | 0.88 |  |  | 25.81 | 25.94 | [6 empty] | 32 | 13.56717 | 3 | 49 | 0.01 | 0 | 0 | 0 | 0
50 |  | 103 | 103 | 0.9 | 0.88 | 0.9 | 0.88 |  |  | 25.89 | 29.03 | [6 empty] | 32.3 | 12.83142 | 3 | 50 | 0.02 | 0 | 1 | 0 | 0
51 |  | 103 | 103 | 0.88 | 0.86 | 0.88 | 0.86 |  |  | 25.95 | 26.01 | [6 empty] | 31.8 | 13.6594 | 3 | 51 | 0.02 | 0 | 0 | 0 | 0
52 | crack? Along lower x hat | 103 | 103 | 0.88 | 0.89 | 0.88 | 0.89 |  |  | 25.9 | 25.99 | [6 empty] | 32.3 | 13.65741 | 3 | 52 | 0.01 | 0 | 0 | 0 | 0
53 |  | 103 | 103 | 0.87 | 0.86 | 0.87 | 0.86 |  |  | 26.02 | 25.98 | [6 empty] | 31.4 | 13.55511 | 3 | 53 | 0.01 | 0 | 0 | 0 | 0
54 |  | 102 | 102 | 0.87 | 0.88 | 0.87 | 0.88 |  |  | 26.01 | 26 | [6 empty] | 31.5 | 13.57205 | 3 | 54 | 0.01 | 0 | 0 | 0 | 0
[24 empty] | 1 | 0 | 0
Statistics |  | Length |  | Thickness | [5 empty] | Width | [7 empty] | Weight | Density
nominal |  | 101.6 |  | 0.889 | [5 empty] | 25.4
mode |  | 103 |  | 0.88 | [5 empty] | 25.99 | [7 empty] | 31.5 | #N/A
mean |  | 102.8235 |  | 0.8820588 | [5 empty] | 26.02618 | [7 empty] | 31.84118 | 13.4914
sigma |  | 0.386953 |  | 0.01440966 | [5 empty] | 0.5370854 | [7 empty] | 0.5766919 | 0.1943415
+ 1 sigma |  |  |  | 0.8964685 | [5 empty] | 26.56326 | [7 empty] | 32.41787 | 13.68574
-1 sigma |  |  |  | 0.8676492 | [5 empty] | 25.48909 | [7 empty] | 31.26448 | 13.29706
Max + deviation |  | 1.4 |  | 0.021 | [5 empty] | 3.63
Max - deviation |  | 0.4 |  | -0.039 | [5 empty] | 0.36
Bins |  | Bin | Frequency
0.84 |  | 0.84 | 0
0.85 |  | 0.85 | 1
0.86 |  | 0.86 | 7
0.87 |  | 0.87 | 11
0.88 |  | 0.88 | 27
0.89 |  | 0.89 | 8
0.9 |  | 0.9 | 8
0.91 |  | 0.91 | 6
0.92 |  | 0.92 | 0
0.93 |  | 0.93 | 0
0.94 |  | 0.94 | 0
|  | More | 0

## F
GRIPS slats
Tungsten Testing
Sheet 3: Measurements
| in | mm
E Slats: | 0.04 | 1.016 |  |  |  |  | 0.95 | 0.99 | 1.07
Rejection
Num | Visual | X: length |  | Y: Thickness | [5 empty] | Z: Width |  | X curvature |  |  |  | Concavity | Wt | ρ | shipment | Num | gradient | Y w/in 10%? 0=Yes | width < 27mm? | Length? | Curv? | Cuts
|  | 1 | 2 | 1 | 2 | 3 | 4 | 5 | 6 | 1 | 2 | 1 | 2 | 3 | 4
0 | UGLY OLD ONE | 204 | 204 | 0.95 | 0.95 | 0.96 | 0.96 | 0.95 | 0.95 | 26.1 | 26.8 |  |  |  |  | -Y | 70.6 | 13.72474 | 1 | 0 | 0.01 | 0 | 0 | 0 | 0
1 |  | 204 | 204 | 1 | 1 | 1 | 1.01 | 1 | 1.02 | 26.16 | 26.05 |  | M |  |  |  | 72 | 13.4528 | 3 | 1 | 0.02 | 0 | 0 | 0 | 0
2 |  | 204 | 204 | 1.03 | 1.05 | 1.04 | 1.04 | 1.03 | 1.03 | 25.72 | 25.89 |  |  |  |  | +Y | 73.5 | 13.46834 | 3 | 2 | 0.02 | 0 | 0 | 0 | 0
3 |  | 204 | 204 | 1.07 | 1.06 | 1.06 | 1.04 | 1.05 | 1.03 | 25.93 | 25.98 |  |  | Y | M | +Y | 74.8 | 13.43298 | 3 | 3 | 0.04 | 0 | 0 | 0 | 1 | Arrange with other large gradient slats
4 |  | 204 | 204 | 1.03 | 1.03 | 1.03 | 1.04 | 1.03 | 1.04 | 25.85 | 25.94 |  |  |  |  | +Y | 73.2 | 13.40987 | 3 | 4 | 0.01 | 0 | 0 | 0 | 0
5 |  | 204 | 204 | 0.99 | 1.01 | 1 | 1.01 | 1 | 1 | 25.91 | 25.65 |  |  | M | Y |  | 71 | 13.47789 | 3 | 5 | 0.02 | 0 | 0 | 0 | 1
6 |  | 204 | 204 | 1.02 | 1.02 | 1.03 | 1.03 | 1.03 | 1.03 | 25.96 | 26.01 | [5 empty] | 73.4 | 13.48695 | 3 | 6 | 0.01 | 0 | 0 | 0 | 0
7 |  | 204 | 204 | 1.04 | 1.04 | 1.04 | 1.04 | 1.04 | 1.04 | 26.2 | 26 | M |  |  | M |  | 74.4 | 13.43597 | 3 | 7 | 0 | 0 | 0 | 0 | 0
8 |  | 204 | 204 | 1.05 | 1.05 | 1.04 | 1.04 | 1.03 | 1.03 | 26.1 | 26.04 |  |  |  |  | -Y | 74.1 | 13.39719 | 3 | 8 | 0.02 | 0 | 0 | 0 | 0
9 |  | 204 | 204 | 1 | 0.99 | 1 | 1 | 1 | 1 | 25.88 | 26 | [5 empty] | 71.1 | 13.45841 | 3 | 9 | 0.01 | 0 | 0 | 0 | 0
10 |  | 204 | 204 | 1.01 | 1.03 | 1.03 | 1.03 | 1.03 | 1.03 | 25.95 | 25.91 | M | Y |  |  | +Y | 73.5 | 13.53397 | 3 | 10 | 0.02 | 0 | 0 | 0 | 1
11 |  | 204 | 204 | 1.03 | 1.03 | 1.03 | 1.03 | 1.03 | 1.03 | 25.94 | 25.94 |  | Y | Y | Y | -Y | 73.2 | 13.42993 | 3 | 11 | 0 | 0 | 0 | 0 | 1 | curv
12 | cracks? Along x axis | 204 | 204 | 1.01 | 1.01 | 1.02 | 1.02 | 1.02 | 1.02 | 26.06 | 26.1 | Y | Y |  |  | +Y | 72.4 | 13.38512 | 3 | 12 | 0.01 | 0 | 0 | 0 | 1
13 |  | 204 | 204 | 1.05 | 1.05 | 1.04 | 1.03 | 1.03 | 1.03 | 25.98 | 25.97 | M |  | M | M | -Y | 74 | 13.44959 | 3 | 13 | 0.02 | 0 | 0 | 0 | 0
14 |  | 204 | 204 | 1.04 | 1.04 | 1.04 | 1.05 | 1.05 | 1.05 | 26.01 | 26.15 |  |  |  |  | -Y | 75 | 13.48985 | 3 | 14 | 0.01 | 0 | 0 | 0 | 0
15 |  | 204 | 204 | 0.95 | 0.98 | 0.97 | 0.98 | 0.98 | 0.99 | 25.97 | 25.83 | [5 empty] | 69.8 | 13.54943 | 3 | 15 | 0.04 | 0 | 0 | 0 | 0
16 |  | 204 | 204 | 1.04 | 1.04 | 1.04 | 1.04 | 1.03 | 1.03 | 26.03 | 26 | [5 empty] | 73.6 | 13.3778 | 3 | 16 | 0.01 | 0 | 0 | 0 | 0
17 |  | 204 | 204 | 1 | 1.02 | 1.01 | 1.02 | 1 | 1.02 | 26.15 | 26 | [5 empty] | 72.6 | 13.49102 | 3 | 17 | 0.02 | 0 | 0 | 0 | 0
18 |  | 204 | 204 | 1.01 | 1.02 | 1.02 | 1.01 | 1.01 | 1 | 26.21 | 26.25 |  |  | M | M | +Y | 71.8 | 13.26351 | 3 | 18 | 0.02 | 0 | 0 | 0 | 0
19 |  | 204 | 204 | 1.03 | 1.03 | 1.03 | 1.04 | 1.04 | 1.04 | 26.02 | 25.98 | M |  | Y | Y | S SHAPE | 73.5 | 13.38886 | 3 | 19 | 0.01 | 0 | 0 | 0 | 1
20 |  | 204 | 204 | 1.07 | 1.06 | 1.06 | 1.06 | 1.05 | 1.05 | 26.16 | 26.01 |  | M | M |  | +Y | 75.3 | 13.37062 | 3 | 20 | 0.02 | 0 | 0 | 0 | 0
21 |  | 204 | 204 | 1.02 | 1.03 | 1.03 | 1.03 | 1.03 | 1.03 | 26 | 26 | [5 empty] | 73.4 | 13.45732 | 3 | 21 | 0.01 | 0 | 0 | 0 | 0
22 |  | 204 | 204 | 1.03 | 1.04 | 1.03 | 1.03 | 1.03 | 1.03 | 25.92 | 25.98 | [5 empty] | 73.1 | 13.38476 | 3 | 22 | 0.01 | 0 | 0 | 0 | 0
23 |  | 204 | 204 | 1.02 | 1.01 | 1.02 | 1.01 | 1.02 | 1.01 | 26.14 | 26.06 |  | M |  | M |  | 72.1 | 13.34131 | 3 | 23 | 0.01 | 0 | 0 | 0 | 0
24 |  | 204 | 204 | 1.03 | 1.04 | 1.04 | 1.05 | 1.07 | 1.07 | 26.23 | 25.98 | [5 empty] | 75.1 | 13.43064 | 3 | 24 | 0.04 | 0 | 0 | 0 | 0
[23 empty] | 0 | 0 | 6
Statistics |  | Length |  | Thickness | [5 empty] | Width | [6 empty] | Weight | Density
nominal |  | 203.2 |  | 1.016 | [5 empty] | 25.4
mode |  | 204 |  | 1.03 | [5 empty] | 26 | [6 empty] | 73.5 | #N/A
mean |  | 204 |  | 1.023867 | [5 empty] | 26.022 | [6 empty] | 73.06 | 13.44355
sigma |  | 0 |  | 0.02468015 | [5 empty] | 0.1628195 | [6 empty] | 1.442221 | 0.08495968
+ 1 sigma |  |  |  | 1.048547 | [5 empty] | 26.18482 | [6 empty] | 74.50222 | 13.52851
-1 sigma |  |  |  | 0.9991865 | [5 empty] | 25.85918 | [6 empty] | 71.61778 | 13.35859
Max + deviation |  | 0.8 |  | 0.054 | [5 empty] | 1.4
Max - deviation |  | 0.8 |  | -0.066 | [5 empty] | 0.25
Bins |  | Bin | Frequency
0.94 |  | 0.94 | 0
0.95 |  | 0.95 | 5
0.96 |  | 0.96 | 2
0.97 |  | 0.97 | 1
0.98 |  | 0.98 | 3
0.99 |  | 0.99 | 3
1 |  | 1 | 15
1.01 |  | 1.01 | 13
1.02 |  | 1.02 | 16
1.03 |  | 1.03 | 44
1.04 |  | 1.04 | 27
1.05 |  | 1.05 | 12
1.06 |  | 1.06 | 5
1.07 |  | 1.07 | 4
1.08 |  | 1.08 | 0
1.09 |  | 1.09 | 0
|  | More | 0

## Fs
GRIPS slats
Tungsten Testing
Sheet 3: Measurements
| in | mm
E Slats: | 0.04 | 1.016
Data | [19 empty] | Rejection
Num | Visual | X: length |  | Y: Thickness | [5 empty] | Z: Width |  | X curvature |  |  |  | Concavity | Wt | ρ | shipment | Num | gradient | Y w/in 10%? 0=Yes | width < 27mm? | Length? | Curv? | Cuts
|  | 1 | 2 | 1 | 2 | 3 | 4 | 5 | 6 | 1 | 2 | 1 | 2 | 3 | 4
25 |  | 103 | 103 | 1.02 | 1.02 | 1.01 | 1.02 |  |  | 26.04 | 25.94 | M |  |  |  |  | 36.7 | 13.47374 | 3 | 25 | 0.01 | 0 | 0 | 0 | 0
26 |  | 103 | 103 | 1 | 1.02 | 1.02 | 1.02 |  |  | 26.06 | 26.06 |  | M |  |  |  | 36.5 | 13.39724 | 3 | 26 | 0.02 | 0 | 0 | 0 | 0
27 |  | 103 | 103 | 1.03 | 1.02 | 1.02 | 1.01 |  |  | 26.05 | 26.07 | [5 empty] | 36.6 | 13.36809 | 3 | 27 | 0.02 | 0 | 0 | 0 | 0
28 |  | 102 | 102 | 1.04 | 1.04 | 1.05 | 1.04 |  |  | 26.01 | 26.1 |  | M |  |  | -Y | 37.4 | 13.49908 | 3 | 28 | 0.01 | 0 | 0 | 0 | 0
29 |  | 102 | 102 | 1.05 | 1.05 | 1.03 | 1.04 |  |  | 26.03 | 26.07 | M |  |  |  | +Y | 37.4 | 13.50167 | 3 | 29 | 0.02 | 0 | 0 | 0 | 0
30 |  | 102 | 102 | 1.01 | 1.03 | 1.01 | 1.03 |  |  | 26.05 | 25.95 |  |  |  |  | +Y | 36.5 | 13.49333 | 3 | 30 | 0.02 | 0 | 0 | 0 | 0
31 |  | 103 | 103 | 1.01 | 1.02 | 1.01 | 1.02 |  |  | 26.04 | 25.92 | [5 empty] | 36.2 | 13.32804 | 3 | 31 | 0.01 | 0 | 0 | 0 | 0
32 |  | 103 | 103 | 1.02 | 1.01 | 1.02 | 1 |  |  | 26.07 | 26.03 | [5 empty] | 36.6 | 13.47228 | 3 | 32 | 0.02 | 0 | 0 | 0 | 0
33 |  | 103 | 103 | 1.02 | 1.01 | 1.01 | 1.02 |  |  | 26.07 | 26.05 | M |  |  |  | +Y | 36.4 | 13.36053 | 3 | 33 | 0.01 | 0 | 0 | 0 | 0
34 |  | 103 | 103 | 1.01 | 1.02 | 1.02 | 1.02 |  |  | 25.94 | 26.06 | M |  |  |  | +Y | 36.3 | 13.32176 | 3 | 34 | 0.01 | 0 | 0 | 0 | 0
35 |  | 103 | 103 | 1.03 | 1.03 | 1.02 | 1.02 |  |  | 25.94 | 26.05 | [5 empty] | 36.7 | 13.37258 | 3 | 35 | 0.01 | 0 | 0 | 0 | 0
36 |  | 102 | 102 | 1.03 | 1.02 | 1.04 | 1.02 |  |  | 26.09 | 26.1 |  | M |  |  |  | 36.9 | 13.49233 | 3 | 36 | 0.02 | 0 | 0 | 0 | 0
37 |  | 103 | 103 | 1.05 | 1.06 | 1.05 | 1.05 |  |  | 26.09 | 26.08 |  |  |  |  | +Y | 37.5 | 13.26115 | 3 | 37 | 0.01 | 0 | 0 | 0 | 0
38 |  | 103 | 103 | 1.03 | 1.03 | 1.02 | 1.03 |  |  | 26.09 | 25.94 |  |  |  |  | +Y | 36.6 | 13.29347 | 3 | 38 | 0.01 | 0 | 0 | 0 | 0
39 |  | 102 | 102 | 1.05 | 1.04 | 1.05 | 1.04 |  |  | 26.08 | 25.94 |  |  |  |  | -Y | 36.9 | 13.30974 | 3 | 39 | 0.01 | 0 | 0 | 0 | 0
40 |  | 103 | 103 | 1.02 | 1.01 | 1.02 | 1.01 |  |  | 26.09 | 26.03 | [5 empty] | 36.4 | 13.36053 | 3 | 40 | 0.01 | 0 | 0 | 0 | 0
41 |  | 103 | 103 | 1.02 | 1.01 | 1.02 | 1.01 |  |  | 26.06 | 26.08 | M |  |  |  | +Y | 36.5 | 13.3921 | 3 | 41 | 0.01 | 0 | 0 | 0 | 0
42 |  | 102 | 103 | 1.05 | 1.05 | 1.06 | 1.08 |  |  | 26.07 | 26.04 |  | M |  |  | -Y | 37.7 | 13.31743 | 3 | 42 | 0.03 | 0 | 0 | 0 | 0 | gradient
43 |  | 102 | 102 | 1.02 | 1.01 | 1.02 | 1.02 |  |  | 26.01 | 26.07 |  |  |  |  | -Y | 36.5 | 13.50571 | 3 | 43 | 0.01 | 0 | 0 | 0 | 0
[23 empty] | 0 | 0 | 0
Statistics |  | Length |  | Thickness | [5 empty] | Width | [6 empty] | Weight | Density
nominal |  | 101.6 |  | 1.016 | [5 empty] | 25.4
mode |  | 103 |  | 1.02 | [5 empty] | 26.07 | [6 empty] | 36.5 | 13.36053
mean |  | 102.6579 |  | 1.026447 | [5 empty] | 26.03842 | [6 empty] | 36.75263 | 13.39583
sigma |  | 0.4807829 |  | 0.0158075 | [5 empty] | 0.05299293 | [6 empty] | 0.4363592 | 0.08190345
+ 1 sigma |  |  |  | 1.042255 | [5 empty] | 26.09141 | [6 empty] | 37.18899 | 13.47773
-1 sigma |  |  |  | 1.01064 | [5 empty] | 25.98543 | [6 empty] | 36.31627 | 13.31393
Max + deviation |  | 1.4 |  | 0.064 | [5 empty] | 0.7
Max - deviation |  | 0.4 |  | -0.016 | [5 empty] | 0.52
Bins |  | Bin | Frequency
0.94 |  | 0.94 | 0
0.95 |  | 0.95 | 0
0.96 |  | 0.96 | 0
0.97 |  | 0.97 | 0
0.98 |  | 0.98 | 0
0.99 |  | 0.99 | 0
1 |  | 1 | 2
1.01 |  | 1.01 | 15
1.02 |  | 1.02 | 29
1.03 |  | 1.03 | 10
1.04 |  | 1.04 | 7
1.05 |  | 1.05 | 10
1.06 |  | 1.06 | 2
1.07 |  | 1.07 | 0
1.08 |  | 1.08 | 1
1.09 |  | 1.09 | 0
|  | More | 0

## G
GRIPS slats
Tungsten Testing
Sheet 3: Measurements
| in | mm
G | 0.05 | 1.27
Data: | [19 empty] | Rejection
Num | Visual | X: length |  | Y: Thickness | [5 empty] | Z: Width |  | X curvature |  |  |  | Concavity | Wt | ρ | shipment | Num | gradient | Y w/in 10%? 0=Yes | width < 27mm? | Length? | Curv? | Cuts
|  | 1 | 2 | 1 | 2 | 3 | 4 | 5 | 6 | 1 | 2 | 1 | 2 | 3 | 4
0 |  | 205 | 204 | 1.35 | 1.36 | 1.34 | 1.34 | 1.3 | 1.32 | 25.75 | 25.53 |  |  |  |  | -Y | 95 | 13.5716 | 1 | 0 | 0.06 | 0 | 0 | 0 | 0
1 |  | 205 | 205 | 1.32 | 1.32 | 1.32 | 1.32 | 1.27 | 1.28 | 26.12 | 26.25 |  |  |  |  | -Y | 94.6 | 13.50437 | 3 | 1 | 0.05 | 0 | 0 | 0 | 0
2 |  | 204 | 204 | 1.33 | 1.34 | 1.33 | 1.34 | 1.29 | 1.28 | 25.97 | 26.2 |  |  |  |  | +Y | 94.8 | 13.51332 | 3 | 2 | 0.06 | 0 | 0 | 0 | 0
3 |  | 204 | 204 | 1.36 | 1.35 | 1.31 | 1.31 | 1.29 | 1.29 | 25.89 | 26.21 |  |  |  |  | +Y | 94.2 | 13.44583 | 3 | 3 | 0.07 | 0 | 0 | 0 | 0
4 |  | 204 | 204 | 1.28 | 1.28 | 1.34 | 1.35 | 1.35 | 1.34 | 26.21 | 26.06 |  |  |  |  | +Y | 96.1 | 13.62076 | 3 | 4 | 0.07 | 0 | 0 | 0 | 0
5 |  | 205 | 204 | 1.35 | 1.35 | 1.34 | 1.35 | 1.34 | 1.33 | 26.24 | 25.95 |  |  |  |  | -Y | 96.1 | 13.40568 | 3 | 5 | 0.02 | 0 | 0 | 0 | 0
6 |  | 204 | 204 | 1.35 | 1.34 | 1.36 | 1.35 | 1.34 | 1.34 | 25.88 | 26.2 | [5 empty] | 96.8 | 13.53144 | 3 | 6 | 0.02 | 0 | 0 | 0 | 0
7 |  | 204 | 204 | 1.35 | 1.33 | 1.3 | 1.3 | 1.27 | 1.25 | 25.93 | 26.22 | [5 empty] | 93.7 | 13.55008 | 3 | 7 | 0.1 | 0 | 0 | 0 | 0
8 |  | 204 | 204 | 1.36 | 1.36 | 1.31 | 1.31 | 1.28 | 1.29 | 26.14 | 26.18 |  |  |  |  | +Y | 95.1 | 13.51722 | 3 | 8 | 0.08 | 0 | 0 | 0 | 0
9 |  | 204 | 204 | 1.31 | 1.32 | 1.31 | 1.32 | 1.25 | 1.26 | 26.3 | 26.23 |  |  |  |  | +Y | 93.9 | 13.53282 | 3 | 9 | 0.07 | 0 | 0 | 0 | 0
10 |  | 204 | 204 | 1.32 | 1.32 | 1.33 | 1.34 | 1.33 | 1.31 | 26.26 | 26.24 | [5 empty] | 95.4 | 13.44538 | 3 | 10 | 0.03 | 0 | 0 | 0 | 0
11 |  | 204 | 204 | 1.26 | 1.27 | 1.29 | 1.32 | 1.32 | 1.3 | 26.12 | 26.22 |  |  |  |  | TWISTED | 92.9 | 13.45462 | 3 | 11 | 0.06 | 0 | 0 | 0 | 0 | twist
12 |  | 204 | 204 | 1.29 | 1.32 | 1.33 | 1.33 | 1.35 | 1.33 | 25.77 | 26.05 | [5 empty] | 94.4 | 13.47903 | 3 | 12 | 0.06 | 0 | 0 | 0 | 0
13 |  | 205 | 204 | 1.35 | 1.36 | 1.34 | 1.33 | 1.29 | 1.29 | 26.23 | 26.04 |  |  | M |  |  | 96 | 13.53922 | 3 | 13 | 0.07 | 0 | 0 | 0 | 0
14 |  | 204 | 204 | 1.31 | 1.32 | 1.34 | 1.33 | 1.33 | 1.35 | 26.18 | 26.3 | [5 empty] | 95.6 | 13.42803 | 3 | 14 | 0.04 | 0 | 0 | 0 | 0
15 |  | 204 | 204 | 1.37 | 1.37 | 1.37 | 1.38 | 1.34 | 1.33 | 26.12 | 25.75 |  |  |  |  | -Y | 96.6 | 13.42523 | 3 | 15 | 0.05 | 0 | 0 | 0 | 0
16 |  | 204 | 204 | 1.37 | 1.37 | 1.37 | 1.36 | 1.35 | 1.36 | 25.91 | 26.25 | [5 empty] | 96.6 | 13.31795 | 3 | 16 | 0.02 | 0 | 0 | 0 | 0
17 |  | 204 | 204 | 1.32 | 1.33 | 1.31 | 1.32 | 1.26 | 1.27 | 26.17 | 26.25 | [5 empty] | 94 | 13.50613 | 3 | 17 | 0.07 | 0 | 0 | 0 | 0
18 |  | 204 | 204 | 1.34 | 1.32 | 1.32 | 1.32 | 1.27 | 1.28 | 25.6 | 25.7 |  |  |  |  | +Y | 94 | 13.73068 | 3 | 18 | 0.07 | 0 | 0 | 0 | 0
19 |  | 204 | 204 | 1.32 | 1.31 | 1.31 | 1.31 | 1.27 | 1.26 | 25.95 | 26.24 | [5 empty] | 93.4 | 13.53104 | 3 | 19 | 0.06 | 0 | 0 | 0 | 0
20 |  | 204 | 204 | 1.26 | 1.25 | 1.31 | 1.3 | 1.31 | 1.3 | 26.18 | 25.81 | [5 empty] | 92.1 | 13.48067 | 3 | 20 | 0.06 | 0 | 0 | 0 | 0
[23 empty] | 0 | 0 | 0
Statistics |  | Length |  | Thickness | [5 empty] | Width | [6 empty] | Weight | Density
nominal |  | 203.2 |  | 1.27 | [5 empty] | 25.4
mode |  | 204 |  | 1.32 | [5 empty] | 26.12 | [6 empty] | 96.1 | #N/A
mean |  | 204.119 |  | 1.320079 | [5 empty] | 26.06667 | [6 empty] | 94.82381 | 13.50148
sigma |  | 0.3277701 |  | 0.03099667 | [5 empty] | 0.2047564 | [6 empty] | 1.287208 | 0.08428522
+ 1 sigma |  |  |  | 1.351076 | [5 empty] | 26.27142 | [6 empty] | 96.11102 | 13.58577
-1 sigma |  |  |  | 1.289083 | [5 empty] | 25.86191 | [6 empty] | 93.5366 | 13.50148
Max + deviation |  | 1.8 |  | 0.11 | [5 empty] | 0.9
Max - deviation |  | 0.8 |  | -0.02 | [5 empty] | 0.13
Bins |  | Bin | Frequency
1.24 |  | 1.24 | 0
1.25 |  | 1.25 | 3
1.26 |  | 1.26 | 5
1.27 |  | 1.27 | 6
1.28 |  | 1.28 | 6
1.29 |  | 1.29 | 8
1.3 |  | 1.3 | 6
1.31 |  | 1.31 | 14
1.32 |  | 1.32 | 19
1.33 |  | 1.33 | 14
1.34 |  | 1.34 | 16
1.35 |  | 1.35 | 14
1.36 |  | 1.36 | 8
1.37 |  | 1.37 | 6
1.38 |  | 1.38 | 1
1.39 |  | 1.39 | 0
|  | More | 0

## Gs
GRIPS slats
Tungsten Testing
Sheet 3: Measurements
| in | mm
G | 0.05 | 1.27
Data: | [19 empty] | Rejection
Num | Visual | X: length |  | Y: Thickness | [5 empty] | Z: Width |  | X curvature |  |  |  | Concavity | Wt | ρ | shipment | Num | gradient | Y w/in 10%? 0=Yes | width < 27mm? | Length? | Curv? | Cuts
|  | 1 | 2 | 1 | 2 | 3 | 4 | 5 | 6 | 1 | 2 | 1 | 2 | 3 | 4
21 |  | 103 | 103 | 1.29 | 1.28 | 1.29 | 1.28 |  |  | 26.2 | 26.21 | [5 empty] | 46.4 | 13.37807 | 3 | 21 | 0.01 | 0 | 0 | 0 | 0
22 |  | 103 | 103 | 1.27 | 1.3 | 1.27 | 1.28 |  |  | 26.34 | 26.25 | [5 empty] | 46.4 | 13.38436 | 3 | 22 | 0.03 | 0 | 0 | 0 | 0 | grad
23 |  | 103 | 103 | 1.28 | 1.29 | 1.29 | 1.3 |  |  | 26.2 | 26.22 | [5 empty] | 46.5 | 13.35239 | 3 | 23 | 0.02 | 0 | 0 | 0 | 0
24 |  | 103 | 103 | 1.3 | 1.3 | 1.31 | 1.3 |  |  | 26.2 | 26.15 | [5 empty] | 46.9 | 13.35584 | 3 | 24 | 0.01 | 0 | 0 | 0 | 0
25 | crack? Xz plane, along upper z hat | 103 | 103 | 1.3 | 1.3 | 1.29 | 1.3 |  |  | 26.23 | 26.37 | [5 empty] | 47 | 13.37204 | 3 | 25 | 0.01 | 0 | 0 | 0 | 0 | if bad exchange with another one
26 |  | 103 | 103 | 1.28 | 1.28 | 1.28 | 1.28 |  |  | 26.26 | 26.26 |  |  |  |  | +Y | 46.3 | 13.37332 | 3 | 26 | 0 | 0 | 0 | 0 | 0
27 |  | 103 | 103 | 1.28 | 1.28 | 1.27 | 1.27 |  |  | 26.21 | 26.25 | [5 empty] | 46 | 13.35402 | 3 | 27 | 0.01 | 0 | 0 | 0 | 0
28 |  | 103 | 103 | 1.3 | 1.3 | 1.3 | 1.31 |  |  | 26.35 | 26.23 | [5 empty] | 47.1 | 13.35412 | 3 | 28 | 0.01 | 0 | 0 | 0 | 0
29 |  | 103 | 103 | 1.25 | 1.27 | 1.26 | 1.28 |  |  | 26.25 | 26.19 |  |  |  |  | +Y | 45.4 | 13.2891 | 3 | 29 | 0.03 | 0 | 0 | 0 | 0 | grad
30 |  | 103 | 103 | 1.29 | 1.29 | 1.29 | 1.28 |  |  | 26.22 | 26.23 | [5 empty] | 46.4 | 13.34191 | 3 | 30 | 0.01 | 0 | 0 | 0 | 0
31 |  | 103 | 103 | 1.27 | 1.28 | 1.26 | 1.27 |  |  | 26.3 | 26.18 | [5 empty] | 46.2 | 13.45976 | 3 | 31 | 0.02 | 0 | 0 | 0 | 0
32 |  | 103 | 103 | 1.27 | 1.26 | 1.28 | 1.27 |  |  | 26.18 | 26.2 | [5 empty] | 45.9 | 13.39788 | 3 | 32 | 0.02 | 0 | 0 | 0 | 0
33 |  | 103 | 103 | 1.27 | 1.28 | 1.29 | 1.28 | 1.25 | 1.26 | 26.2 | 26.23 |  |  |  |  | +Y | 46.2 | 13.45493 | 3 | 33 | 0.02 | 0 | 0 | 0 | 0 | grad
34 |  | 103 | 103 | 1.26 | 1.28 | 1.25 | 1.27 |  |  | 26.22 | 26.14 | [5 empty] | 45.4 | 13.3094 | 3 | 34 | 0.03 | 0 | 0 | 0 | 0 | grad
[23 empty] | 0 | 0 | 0
Statistics |  | Length |  | Thickness | [5 empty] | Width | [6 empty] | Weight | Density
nominal |  | 101.6 |  | 1.27 | [5 empty] | 25.4
mode |  | 103 |  | 1.28 | [5 empty] | 26.2 | [6 empty] | 46.4 | #REF!
mean |  | 103 |  | 1.282143 | [5 empty] | 26.23107 | [6 empty] | 46.29286 | 13.3698
sigma |  | 0 |  | 0.01436084 | [5 empty] | 0.05465984 | [6 empty] | 0.5151016 | 0.04670579
+ 1 sigma |  |  |  | 1.296504 | [5 empty] | 26.28573 | [6 empty] | 46.80796 | 13.4165
-1 sigma |  |  |  | 1.267782 | [5 empty] | 26.17641 | [6 empty] | 45.77776 | 13.32309
Max + deviation |  | 1.4 |  | 0.04 | [5 empty] | 0.97
Max - deviation |  | 1.4 |  | -0.02 | [5 empty] | 0.74
Bins |  | Bin | Frequency
1.24 |  | 1.24 | 0
1.25 |  | 1.25 | 3
1.26 |  | 1.26 | 5
1.27 |  | 1.27 | 11
1.28 |  | 1.28 | 17
1.29 |  | 1.29 | 9
1.3 |  | 1.3 | 11
1.31 |  | 1.31 | 2
1.32 |  | 1.32 | 0
1.33 |  | 1.33 | 0
1.34 |  | 1.34 | 0
1.35 |  | 1.35 | 0
1.36 |  | 1.36 | 0
1.37 |  | 1.37 | 0
1.38 |  | 1.38 | 0
1.39 |  | 1.39 | 0
|  | More | 0

## H
GRIPS slats
Tungsten Testing
Sheet 3: Measurements
| in | mm
H Slats: | 0.06 | 1.524
Data | [19 empty] | Rejection
Num | Visual | X: length |  | Y: Thickness | [5 empty] | Z: Width |  | X curvature |  |  |  | Concavity | Wt | ρ | shipment | Num | gradient | Y w/in 10%? 0=Yes | width < 27mm? | Length? | Curv? | cuts
|  | 1 | 2 | 1 | 2 | 3 | 4 | 5 | 6 | 1 | 2 | 1 | 2 | 3 | 4
1 |  | 204 | 204 | 1.53 | 1.53 | 1.53 | 1.53 | 1.54 | 1.54 | 26.14 | 26.15 |  |  |  |  | -Y | 108.2 | 13.23037 | 3 | 1 | 0.01 | 0 | 0 | 0 | 0
2 |  | 204 | 204 | 1.55 | 1.55 | 1.56 | 1.56 | 1.57 | 1.56 | 26.34 | 26.21 |  |  | M |  | -Y | 110.5 | 13.22906 | 3 | 2 | 0.02 | 0 | 0 | 0 | 0
3 |  | 204 | 204 | 1.57 | 1.56 | 1.55 | 1.56 | 1.55 | 1.56 | 26.42 | 26.15 | [5 empty] | 110.6 | 13.236 | 3 | 3 | 0.02 | 0 | 0 | 0 | 0
4 |  | 204 | 204 | 1.54 | 1.52 | 1.56 | 1.54 | 1.57 | 1.55 | 26.07 | 26.44 | M |  |  |  | +Y | 110.3 | 13.31486 | 3 | 4 | 0.05 | 0 | 0 | 0 | 0
5 |  | 204 | 204 | 1.54 | 1.53 | 1.54 | 1.54 | 1.54 | 1.54 | 26.41 | 26.2 |  |  |  |  | +Y | 109.6 | 13.27675 | 3 | 5 | 0.01 | 0 | 0 | 0 | 0
6 |  | 204 | 204 | 1.51 | 1.52 | 1.52 | 1.52 | 1.51 | 1.51 | 26.34 | 26.17 |  |  |  |  | +Y | 108 | 13.30972 | 3 | 6 | 0.01 | 0 | 0 | 0 | 0
7 |  | 204 | 204 | 1.55 | 1.55 | 1.55 | 1.55 | 1.56 | 1.56 | 26.18 | 26.19 |  |  |  |  | +Y | 109.9 | 13.24495 | 3 | 7 | 0.01 | 0 | 0 | 0 | 0
8 |  | 204 | 204 | 1.52 | 1.53 | 1.53 | 1.54 | 1.55 | 1.55 | 26.35 | 26.12 |  |  |  |  | +Y | 109.1 | 13.26581 | 3 | 8 | 0.03 | 0 | 0 | 0 | 0
9 |  | 204 | 204 | 1.54 | 1.55 | 1.55 | 1.56 | 1.55 | 1.55 | 26.06 | 26.21 | [5 empty] | 110.3 | 13.34723 | 3 | 9 | 0.02 | 0 | 0 | 0 | 0
10 |  | 204 | 204 | 1.54 | 1.55 | 1.54 | 1.54 | 1.54 | 1.54 | 26.15 | 26.58 |  |  |  |  | +Y | 109.8 | 13.24201 | 3 | 10 | 0.01 | 0 | 0 | 0 | 0
11 |  | 204 | 204 | 1.53 | 1.53 | 1.55 | 1.55 | 1.55 | 1.54 | 26.07 | 26.37 | [5 empty] | 110.1 | 13.35162 | 3 | 11 | 0.02 | 0 | 0 | 0 | 0
12 |  | 204 | 204 | 1.57 | 1.56 | 1.57 | 1.56 | 1.55 | 1.54 | 26.21 | 26.36 |  |  |  |  | TWISTED | 110.3 | 13.20009 | 3 | 12 | 0.03 | 0 | 0 | 0 | 0 | if very twisted get rid of instead of 4
13 |  | 204 | 204 | 1.54 | 1.56 | 1.54 | 1.56 | 1.53 | 1.54 | 26.16 | 26.26 |  |  |  |  | +Y | 108.8 | 13.17053 | 3 | 13 | 0.03 | 0 | 0 | 0 | 0
14 |  | 204 | 204 | 1.53 | 1.54 | 1.53 | 1.54 | 1.55 | 1.55 | 26.02 | 26.17 | [5 empty] | 108.8 | 13.27152 | 3 | 14 | 0.02 | 0 | 0 | 0 | 0
15 |  | 204 | 204 | 1.51 | 1.49 | 1.53 | 1.5 | 1.53 | 1.51 | 26.1 | 26.3 |  |  |  |  | +Y | 106.1 | 13.13191 | 3 | 15 | 0.04 | 0 | 0 | 0 | 0
16 |  | 204 | 204 | 1.53 | 1.54 | 1.54 | 1.54 | 1.56 | 1.56 | 26.1 | 26.13 |  |  |  |  | +Y | 109 | 13.24274 | 3 | 16 | 0.03 | 0 | 0 | 0 | 0
[23 empty] | 0 | 0 | 0
Statistics |  | Length |  | Thickness | [5 empty] | Width | [6 empty] | Weight | Density
nominal |  | 203.2 |  | 1.524 | [5 empty] | 25.4
mode |  | 204 |  | 1.54 | [5 empty] | 26.15 | [6 empty] | 110.3 | #N/A
mean |  | 204 |  | 1.542083 | [5 empty] | 26.2228125 | [6 empty] | 109.3375 | 13.25407
sigma |  | 0 |  | 0.01615169 | [5 empty] | 0.1319881 | [6 empty] | 1.189328 | 0.05923431
+ 1 sigma |  |  |  | 1.558235 | [5 empty] | 26.3548 | [6 empty] | 110.5268 | 13.31331
-1 sigma |  |  |  | 1.525932 | [5 empty] | 26.09082 | [6 empty] | 108.1482 | 13.19484
Max + deviation |  | 0.8 |  | 0.046 | [5 empty] | 1.18
Max - deviation |  | 0.8 |  | -0.034 | [5 empty] | 0.62
Data |  | Bin | Frequency
1.48 |  | 1.48 | 0
1.49 |  | 1.49 | 1
1.5 |  | 1.5 | 1
1.51 |  | 1.51 | 5
1.52 |  | 1.52 | 5
1.53 |  | 1.53 | 15
1.54 |  | 1.54 | 26
1.55 |  | 1.55 | 22
1.56 |  | 1.56 | 16
1.57 |  | 1.57 | 5
1.58 |  | 1.58 | 0
|  | More | 0

## H (2)
GRIPS slats
Tungsten Testing
Sheet 3: Measurements
| in | mm
H Slats: | 0.06 | 1.524
Data | [19 empty] | Rejection
Num | Visual | X: length |  | Y: Thickness | [5 empty] | Z: Width |  | X curvature |  |  |  | Concavity | Wt | ρ | shipment | Num | gradient | Y w/in 10%? 0=Yes | width < 27mm? | Length? | Curv? | cuts
|  | 1 | 2 | 1 | 2 | 3 | 4 | 5 | 6 | 1 | 2 | 1 | 2 | 3 | 4
1 |  | 204 | 204 | 1.53 | 1.53 | 1.53 | 1.53 | 1.54 | 1.54 | 26.14 | 26.15 |  |  |  |  | -Y | 108.2 | 13.23037 | 3 | 1 | 0.01 | 0 | 0 | 0 | 0
2 |  | 204 | 204 | 1.55 | 1.55 | 1.56 | 1.56 | 1.57 | 1.56 | 26.34 | 26.21 |  |  | M |  | -Y | 110.5 | 13.22906 | 3 | 2 | 0.02 | 0 | 0 | 0 | 0
3 |  | 204 | 204 | 1.57 | 1.56 | 1.55 | 1.56 | 1.55 | 1.56 | 26.42 | 26.15 | [5 empty] | 110.6 | 13.236 | 3 | 3 | 0.02 | 0 | 0 | 0 | 0
4 |  | 204 | 204 | 1.54 | 1.52 | 1.56 | 1.54 | 1.57 | 1.55 | 26.07 | 26.44 | M |  |  |  | +Y | 110.3 | 13.31486 | 3 | 4 | 0.05 | 0 | 0 | 0 | 0
5 |  | 204 | 204 | 1.54 | 1.53 | 1.54 | 1.54 | 1.54 | 1.54 | 26.41 | 26.2 |  |  |  |  | +Y | 109.6 | 13.27675 | 3 | 5 | 0.01 | 0 | 0 | 0 | 0
6 |  | 204 | 204 | 1.51 | 1.52 | 1.52 | 1.52 | 1.51 | 1.51 | 26.34 | 26.17 |  |  |  |  | +Y | 108 | 13.30972 | 3 | 6 | 0.01 | 0 | 0 | 0 | 0
7 |  | 204 | 204 | 1.55 | 1.55 | 1.55 | 1.55 | 1.56 | 1.56 | 26.18 | 26.19 |  |  |  |  | +Y | 109.9 | 13.24495 | 3 | 7 | 0.01 | 0 | 0 | 0 | 0
8 |  | 204 | 204 | 1.52 | 1.53 | 1.53 | 1.54 | 1.55 | 1.55 | 26.35 | 26.12 |  |  |  |  | +Y | 109.1 | 13.26581 | 3 | 8 | 0.03 | 0 | 0 | 0 | 0
9 |  | 204 | 204 | 1.54 | 1.55 | 1.55 | 1.56 | 1.55 | 1.55 | 26.06 | 26.21 | [5 empty] | 110.3 | 13.34723 | 3 | 9 | 0.02 | 0 | 0 | 0 | 0
10 |  | 204 | 204 | 1.54 | 1.55 | 1.54 | 1.54 | 1.54 | 1.54 | 26.15 | 26.58 |  |  |  |  | +Y | 109.8 | 13.24201 | 3 | 10 | 0.01 | 0 | 0 | 0 | 0
11 |  | 204 | 204 | 1.53 | 1.53 | 1.55 | 1.55 | 1.55 | 1.54 | 26.07 | 26.37 | [5 empty] | 110.1 | 13.35162 | 3 | 11 | 0.02 | 0 | 0 | 0 | 0
12 |  | 204 | 204 | 1.57 | 1.56 | 1.57 | 1.56 | 1.55 | 1.54 | 26.21 | 26.36 |  |  |  |  | TWISTED | 110.3 | 13.20009 | 3 | 12 | 0.03 | 0 | 0 | 0 | 0 | if very twisted get rid of instead of 4
13 |  | 204 | 204 | 1.54 | 1.56 | 1.54 | 1.56 | 1.53 | 1.54 | 26.16 | 26.26 |  |  |  |  | +Y | 108.8 | 13.17053 | 3 | 13 | 0.03 | 0 | 0 | 0 | 0
14 |  | 204 | 204 | 1.53 | 1.54 | 1.53 | 1.54 | 1.55 | 1.55 | 26.02 | 26.17 | [5 empty] | 108.8 | 13.27152 | 3 | 14 | 0.02 | 0 | 0 | 0 | 0
15 |  | 204 | 204 | 1.51 | 1.49 | 1.53 | 1.5 | 1.53 | 1.51 | 26.1 | 26.3 |  |  |  |  | +Y | 106.1 | 13.13191 | 3 | 15 | 0.04 | 0 | 0 | 0 | 0
16 |  | 204 | 204 | 1.53 | 1.54 | 1.54 | 1.54 | 1.56 | 1.56 | 26.1 | 26.13 |  |  |  |  | +Y | 109 | 13.24274 | 3 | 16 | 0.03 | 0 | 0 | 0 | 0
17 |  | 204 | 204 | 1.52 | 1.49 | 1.54 | 1.51 | 1.55 | 1.52 | 26.56 | 26.15 | M |  |  |  | -Y | 109 | 13.32336 |  | 17 | 0.06 |  | 0 | 0 | 0
18 |  | 204 | 204 | 1.54 | 1.52 | 1.55 | 1.57 | 1.56 | 1.55 | 26.45 | 26.09 |  |  |  |  | +Y | 108.5 | 13.076 |  | 18 | 0.05
19 |  | 203 | 203 | 1.51 | 1.52 | 1.52 | 1.54 | 1.5 | 1.51 | 25.88 | 26.33 |  | Y |  |  | -Y | 107 | 13.31294 |  | 19 | 0.04
20 |  | 204 | 204 | 1.49 | 1.51 | 1.52 | 1.53 | 1.48 | 1.51 | 25.52 | 26.33 |  | M | Y | Y | -Y | 106.4 | 13.3529 |  | 20 | 0.05
21 | divot in middle of +XZ face | 204 | 204 | 1.54 | 1.55 | 1.53 | 1.56 | 1.51 | 1.53 | 26.32 | 26.45 |  |  |  | Y | -Y | 109.9 | 13.28712 |  | 21 | 0.05
Statistics |  | Length |  | Thickness | [5 empty] | Width | [6 empty] | Weight | Density
nominal |  | 203.2 |  | 1.524 | [5 empty] | 25.4
mode |  | 204 |  | 1.54 | [5 empty] | 26.15 | [6 empty] | 110.3 | #N/A
mean |  | 203.9524 |  | 1.538254 | [5 empty] | 26.21929 | [6 empty] | 109.0571 | 13.25798
sigma |  | 0.2459347 |  | 0.01901912 | [5 empty] | 0.1863172 | [6 empty] | 1.318928 | 0.07181346
+ 1 sigma |  |  |  | 1.557273 | [5 empty] | 26.4056 | [6 empty] | 110.3761 | 13.32979
-1 sigma |  |  |  | 1.519235 | [5 empty] | 26.03297 | [6 empty] | 107.7382 | 13.18616
Max + deviation |  | 0.8 |  | 0.046 | [5 empty] | 1.18
Max - deviation |  | -0.2 |  | -0.044 | [5 empty] | 0.12
Data |  | Bin | Frequency
1.48 |  | 1.48 | 0
1.49 |  | 1.49 | 1
1.5 |  | 1.5 | 1
1.51 |  | 1.51 | 5
1.52 |  | 1.52 | 5
1.53 |  | 1.53 | 15
1.54 |  | 1.54 | 26
1.55 |  | 1.55 | 22
1.56 |  | 1.56 | 16
1.57 |  | 1.57 | 5
1.58 |  | 1.58 | 0
|  | More | 0

## I
GRIPS slats
Tungsten Testing
Sheet 3: Measurements
| in | mm
I Slats: | 0.08 | 2.032
Data: | [20 empty] | Rejection
Num | Visual | X: length |  | Y: Thickness | [5 empty] | Z: Width |  | X curvature |  |  |  | Concavity | Wt | ρ | shipment | Num | gradient | Y w/in 10%? 0=Yes | width < 27mm? | Length? | Curv?
|  | 1 | 2 | 1 | 2 | 3 | 4 | 5 | 6 | 1 | 2 | 1 | 2 | 3 | 4
0 |  | 203 | 204 | 2.05 | 2.03 | 2.1 | 2.05 | 1.97 | 1.96 | 27.56 | 26.47 |  |  |  |  | +Y | 138 | 12.38589 | 1 | 0 | 0.14 | 0 | 1 | 0 | 0
1 |  | 204 | 204 | 1.94 | 1.97 | 1.94 | 1.95 | 1.93 | 1.95 | 26.36 | 26.35 |  |  |  |  | +Y | 132.2 | 12.63126 | 3 | 1 | 0.04 | 0 | 0 | 0 | 0
2 |  | 204 | 204 | 2 | 2 | 2 | 2 | 2 | 2 | 26.3 | 26.26 |  |  |  |  | +Y | 136.5 | 12.73055 | 3 | 2 | 0 | 0 | 0 | 0 | 0
3 |  | 204 | 204 | 1.96 | 1.96 | 1.96 | 1.97 | 1.97 | 1.98 | 26.53 | 26.42 |  |  |  |  | -Y | 135.7 | 12.77565 | 3 | 3 | 0.02 | 0 | 0 | 0 | 0
4 |  | 204 | 204 | 1.94 | 1.96 | 1.93 | 1.95 | 1.95 | 1.97 | 26.5 | 26.36 |  | Y |  |  | +Y | 133.7 | 12.71655 | 3 | 4 | 0.04 | 0 | 0 | 0 | 1
5 |  | 204 | 204 | 1.95 | 1.95 | 1.96 | 1.97 | 1.96 | 1.97 | 26.47 | 26.23 |  |  |  |  | -Y | 132.6 | 12.58568 | 3 | 5 | 0.02 | 0 | 0 | 0 | 0
6 |  | 204 | 204 | 1.98 | 1.98 | 1.99 | 1.98 | 2 | 1.99 | 26.44 | 26.5 |  |  |  |  | +Y | 136.6 | 12.73332 | 3 | 6 | 0.02 | 0 | 0 | 0 | 0
7 |  | 204 | 204 | 2.03 | 2.03 | 2.03 | 2.04 | 2.04 | 2.05 | 26.55 | 26.96 |  |  |  |  | +Y | 141.3 | 12.71122 | 3 | 7 | 0.02 | 0 | 0 | 0 | 0
8 |  | 204 | 204 | 1.99 | 1.98 | 1.98 | 1.99 | 2 | 2 | 26.5 | 26.27 |  |  | M |  | +Y | 135.5 | 12.65025 | 3 | 8 | 0.02 | 0 | 0 | 0 | 0
9 |  | 204 | 204 | 1.99 | 2 | 2 | 2 | 1.99 | 2 | 26.27 | 26.17 |  |  |  |  | +Y | 136.2 | 12.75289 | 3 | 9 | 0.01 | 0 | 0 | 0 | 0
10 |  | 204 | 204 | 2.03 | 2.03 | 2.02 | 2.01 | 2.01 | 2.01 | 26.57 | 26.17 | [5 empty] | 138.9 | 12.7929 | 3 | 10 | 0.02 | 0 | 0 | 0 | 0
11 |  | 204 | 204 | 1.99 | 1.97 | 1.97 | 1.96 | 1.99 | 1.96 | 26.16 | 26.95 |  | M |  |  | +Y | 137.1 | 12.82509 | 3 | 11 | 0.03 | 0 | 0 | 0 | 0
12 |  | 204 | 204 | 1.98 | 2.01 | 1.97 | 2 | 1.97 | 2 | 26.71 | 26.57 |  |  |  |  | -Y | 137.5 | 12.72475 | 3 | 12 | 0.04 | 0 | 0 | 0 | 0
13 |  | 204 | 204 | 2 | 2.01 | 1.98 | 1.98 | 1.99 | 2 | 26.99 | 26.52 |  |  |  |  | +Y | 137.6 | 12.64746 | 3 | 13 | 0.03 | 0 | 0 | 0 | 0
14 |  | 204 | 204 | 2.02 | 2.01 | 1.99 | 2.01 | 2.01 | 2.01 | 26.05 | 26.4 |  |  |  |  | -Y | 140.5 | 13.0766 | 3 | 14 | 0.03 | 0 | 0 | 0 | 0
15 |  | 204 | 204 | 1.95 | 1.97 | 1.97 | 1.98 | 1.96 | 1.98 | 26.3 | 26.42 |  |  |  |  | +Y | 135.1 | 12.76383 | 3 | 15 | 0.03 | 0 | 0 | 0 | 0
[23 empty] | 1 | 0 | 1
Statistics |  | Length |  | Thickness | [5 empty] | Width | [6 empty] | Weight | Density
nominal |  | 203.2 |  | 2.032 | [5 empty] | 25.4
mode |  | 204 |  | 2 | [5 empty] | 26.5 | [6 empty] | #N/A | #N/A
mean |  | 203.96875 |  | 1.988125 | [5 empty] | 26.4775 | [6 empty] | 136.5625 | 12.71899
sigma |  | 0 |  | 0.02999342 | [5 empty] | 0.2984584 | [6 empty] | 2.513928 | 0.140873
+ 1 sigma |  |  |  | 2.018118 | [5 empty] | 26.77596 | [6 empty] | 139.0764 | 12.85987
-1 sigma |  |  |  | 1.958132 | [5 empty] | 26.17904 | [6 empty] | 134.0486 | 12.57812
Max + deviation |  | 0.8 |  | 0.068 | [5 empty] | 2.16
Max - deviation |  | -0.2 |  | -0.102 | [5 empty] | 0.65
Bins |  | Bin | Frequency
1.92 |  | 1.92 | 0
1.93 |  | 1.93 | 2
1.94 |  | 1.94 | 3
1.95 |  | 1.95 | 7
1.96 |  | 1.96 | 10
1.97 |  | 1.97 | 13
1.98 |  | 1.98 | 11
1.99 |  | 1.99 | 10
2 |  | 2 | 17
2.01 |  | 2.01 | 9
2.02 |  | 2.02 | 0
2.03 |  | 2.03 | 2
2.04 |  | 2.04 | 6
2.05 |  | 2.05 | 2
2.06 |  | 2.06 | 3
2.07 |  | 2.07 | 0
2.08 |  | 2.08 | 0
2.09 |  | 2.09 | 0
2.1 |  | 2.1 | 0
2.11 |  | 2.11 | 1
|  | More | 0

## J
GRIPS slats
Tungsten Testing
Sheet 3: Measurements
| in | mm
J Slats: | 0.125 | 3.175
Data: | [20 empty] | Rejection
Num | Visual | X: length |  | Y: Thickness | [5 empty] | Z: Width |  | X curvature |  |  |  | Concavity | Wt | ρ | shipment | Num | gradient | Y w/in 10%? 0=Yes | width < 27mm? | Length? | Curv? | Cuts
|  | 1 | 2 | 1 | 2 | 3 | 4 | 5 | 6 | 1 | 2 | 1 | 2 | 3 | 4
1 |  | 206 | 206 | 3.42 | 3.43 | 3.45 | 3.44 | 3.42 | 3.42 | 25.66 | 25.65 |  |  |  |  | -Y | 261.7 | 14.43678 | 2 | 1 | 0.03 | 0 | 0 | 0 | 0
2 |  | 206 | 206 | 3.43 | 3.43 | 3.46 | 3.44 | 3.44 | 3.43 | 25.64 | 25.64 |  |  |  |  | -Y | 262.1 | 14.43224 | 2 | 2 | 0.03 | 0 | 0 | 0 | 0
3 |  | 206 | 206 | 3.44 | 3.44 | 3.45 | 3.45 | 3.42 | 3.41 | 25.68 | 25.68 |  |  |  |  | -Y | 260.9 | 14.35771 | 2 | 3 | 0.04 | 0 | 0 | 0 | 0
4 |  | 206 | 206 | 3.37 | 3.38 | 3.39 | 3.38 | 3.36 | 3.37 | 25.66 | 25.66 |  |  |  |  | +Y | 258.7 | 14.50103 | 2 | 4 | 0.03 | 0 | 0 | 0 | 0
5 |  | 206 | 206 | 3.43 | 3.43 | 3.44 | 3.44 | 3.43 | 3.43 | 25.67 | 25.68 | [5 empty] | 261.8 | 14.41704 | 2 | 5 | 0.01 | 0 | 0 | 0 | 0
6 |  | 206 | 206 | 3.37 | 3.37 | 3.37 | 3.37 | 3.37 | 3.37 | 25.6 | 25.64 |  |  |  |  | -Y | 259.1 | 14.56771 | 2 | 6 | 0 | 0 | 0 | 0 | 0
7 |  | 206 | 206 | 3.42 | 3.43 | 3.46 | 3.46 | 3.41 | 3.42 | 25.65 | 25.74 | [5 empty] | 261.4 | 14.3838 | 2 | 7 | 0.05 | 0 | 0 | 0 | 0
8 |  | 206 | 206 | 3.43 | 3.43 | 3.46 | 3.45 | 3.42 | 3.42 | 25.67 | 25.67 | [5 empty] | 262.5 | 14.45139 | 2 | 8 | 0.04 | 0 | 0 | 0 | 0
9 |  | 206 | 206 | 3.42 | 3.42 | 3.45 | 3.45 | 3.43 | 3.44 | 25.68 | 25.67 | [5 empty] | 261.9 | 14.41555 | 2 | 9 | 0.03 | 0 | 0 | 0 | 0
10 |  | 205 | 205 | 3.45 | 3.45 | 3.45 | 3.46 | 3.41 | 3.42 | 25.68 | 25.62 | [5 empty] | 261 | 14.42915 | 2 | 10 | 0.05 | 0 | 0 | 0 | 0 | grad and thickness
11 |  | 205 | 205 | 3.44 | 3.44 | 3.46 | 3.45 | 3.42 | 3.42 | 25.65 | 25.62 | [5 empty] | 259.9 | 14.38372 | 2 | 11 | 0.04 | 0 | 0 | 0 | 0
[23 empty] | 0 | 0 | 0
Statistics |  | Length |  | Thickness | [5 empty] | Width | [6 empty] | Weight | Density
nominal |  | 203.2 |  | 3.175 | [5 empty] | 25.4 | [7 empty] | 14.49 | Eagle quote
mode |  | 206 |  | 3.42 | [5 empty] | 25.68 | [6 empty] | 261 | 14.43419
mean |  | 205.8182 |  | 3.423939 | [5 empty] | 25.65955 | [6 empty] | 1.252198 | 0.05848336
sigma |  | 0.394771 |  | 0.02794934 | [5 empty] | 0.0285319 | [6 empty] | 262.2522 | 14.49267
+ 1 sigma |  |  |  | 3.451889 | [5 empty] | 25.68808 | [6 empty] | 259.7478 | 14.37571
-1 sigma |  |  |  | 3.39599 | [5 empty] | 25.63101
Max + deviation |  | 2.8 |  | 0.285 | [5 empty] | 0.34
Max - deviation |  | 1.8 |  | 0.185 | [5 empty] | 0.2
Bins |  | Bin | Frequency
3.35 |  | 3.35 | 0
3.36 |  | 3.36 | 1
3.37 |  | 3.37 | 0
3.38 |  | 3.38 | 8
3.39 |  | 3.39 | 2
3.4 |  | 3.4 | 1
3.41 |  | 3.41 | 0
3.42 |  | 3.42 | 3
3.43 |  | 3.43 | 13
3.44 |  | 3.44 | 12
3.45 |  | 3.45 | 10
3.46 |  | 3.46 | 10
3.47 |  | 3.47 | 6
|  | More | 0

## K
GRIPS slats
Tungsten Testing
Sheet 3: Measurements
| in | mm
K Slats: | 0.25 | 6.35
6.61
Data: | [20 empty] | Rejection
Num | Visual | X: length |  | Y: Thickness | [5 empty] | Z: Width |  | X curvature |  |  |  | Concavity | Wt | ρ | shipment | Num | gradient | Y w/in 10%? 0=Yes | width < 27mm? | Length? | Curv? | Cuts
|  | 1 | 2 | 1 | 2 | 3 | 4 | 5 | 6 | 1 | 2 | 1 | 2 | 3 | 4
1 |  | 205 | 205 | 6.63 | 6.62 | 6.66 | 6.69 | 6.63 | 6.66 | 25.71 | 25.73 | [5 empty] | 500.5 | 14.27797 | 2 | 1 | 0.07 | 0 | 0 | 0 | 0
2 |  | 205 | 205 | 6.58 | 6.62 | 6.63 | 6.66 | 6.61 | 6.63 | 25.76 | 25.79 | [5 empty] | 498.3 | 14.242 | 2 | 2 | 0.08 | 0 | 0 | 0 | 0
3 |  | 205 | 205 | 6.67 | 6.7 | 6.7 | 6.72 | 6.61 | 6.65 | 25.7 | 25.67 | [5 empty] | 501.4 | 14.26591 | 2 | 3 | 0.11 | 0 | 0 | 0 | 0 | Thick and grad
4 |  | 205 | 205 | 6.61 | 6.58 | 6.67 | 6.64 | 6.62 | 6.58 | 25.74 | 25.74 | [5 empty] | 498.6 | 14.28074 | 2 | 4 | 0.09 | 0 | 0 | 0 | 0
5 |  | 205 | 205 | 6.7 | 6.63 | 6.71 | 6.69 | 6.64 | 6.62 | 25.72 | 25.7 | [5 empty] | 501.8 | 14.28481 | 2 | 5 | 0.09 | 0 | 0 | 0 | 0
[23 empty] | 0 | 0 | 0
Statistics |  | Length |  | Thickness | [5 empty] | Width | [6 empty] | Weight | Density
nominal |  | 203.2 |  | 6.35 | [5 empty] | 25.4
mode |  | 205 |  | 6.63 | [5 empty] | 25.7
mean |  | 205 |  | 6.645333 | [5 empty] | 25.726 | [6 empty] | 500.12 | 14.27029
sigma |  | 0 |  | 0.03936858 | [5 empty] | 0.03405877 | [6 empty] | 1.599062 | 0.017309
+ 1 sigma |  |  |  | 6.684702 | [5 empty] | 25.76006 | [6 empty] | 501.7191
-1 sigma |  |  |  | 6.605965 | [5 empty] | 25.69194 | [6 empty] | 498.5209
Max + deviation |  | 1.8 |  | 0.37 | [5 empty] | 0.39
Max - deviation |  | 1.8 |  | 0.23 | [5 empty] | 0.27
Bins |  | Bin | Frequency
6.57 |  | 6.57 | 0
6.58 |  | 6.58 | 3
6.59 |  | 6.59 | 0
6.6 |  | 6.6 | 0
6.61 |  | 6.61 | 0
6.62 |  | 6.62 | 3
6.63 |  | 6.63 | 4
6.64 |  | 6.64 | 5
6.65 |  | 6.65 | 2
6.66 |  | 6.66 | 1
6.67 |  | 6.67 | 3
6.68 |  | 6.68 | 2
6.69 |  | 6.69 | 0
6.7 |  | 6.7 | 2
6.71 |  | 6.71 | 3
6.72 |  | 6.72 | 1
6.73 |  | 6.73 | 1
6.74 |  | 6.74 | 0
6.75 |  | 6.75 | 0
|  | More | 0

## Ks
GRIPS slats
Tungsten Testing
Sheet 3: Measurements
| in | mm
K Slats: | 0.25 | 6.35
Data: | [19 empty] | Rejection
Num | Visual | X: length |  | Y: Thickness | [5 empty] | Z: Width |  | X curvature |  |  |  | Concavity | Wt | ρ | shipment | Num | Gradient | Y w/in 10%? 0=Yes | width < 27mm? | Length? | Curv?
|  | 1 | 2 | 1 | 2 | 3 | 4 | 5 | 6 | 1 | 2 | 1 | 2 | 3 | 4
6 |  | 103 | 103 | 6.67 | 6.66 | 6.71 | 6.73 | 6.72 | 6.74 | 25.67 | 25.75 | [5 empty] | 254.7 | 14.34468 | 2 | 6 | 0.08 | 0 | 0 | 0 | 0
7 |  | 103 | 103 | 6.74 | 6.72 | 6.72 | 6.7 | 6.67 | 6.65 | 25.73 | 25.69 | [5 empty] | 254.8 | 14.36102 | 2 | 7 | 0.09 | 0 | 0 | 0 | 0
[23 empty] | 0 | 0 | 0
Statistics |  | Length |  | Thickness | [5 empty] | Width | [5 empty] | Weight | Density
nominal |  | 101.6 |  | 6.35 | [5 empty] | 25.4
mode |  | 103 |  | 6.72 | [5 empty] | #N/A | [5 empty] | #N/A | #N/A
mean |  | 103 |  | 6.7025 | [5 empty] | 25.71 | [5 empty] | 254.75 | 14.35285
sigma |  | 0 |  | 0.03194455 | [5 empty] | 0.03651484 | [5 empty] | 0.07071068 | 0.01155496
+ 1 sigma |  |  |  | 6.734445 | [5 empty] | 25.74651 | [5 empty] | 254.8207 | 14.36441
-1 sigma |  |  |  | 6.670555 | [5 empty] | 25.67349 | [5 empty] | 254.6793 | 14.3413
Max + deviation |  | 1.4 |  | 0.39 | [5 empty] | 0.35
Max - deviation |  | 1.4 |  | 0.3 | [5 empty] | 0.27
Bins |  | Bin | Frequency
6.57 |  | 6.57 | 0
6.58 |  | 6.58 | 0
6.59 |  | 6.59 | 0
6.6 |  | 6.6 | 0
6.61 |  | 6.61 | 0
6.62 |  | 6.62 | 0
6.63 |  | 6.63 | 0
6.64 |  | 6.64 | 0
6.65 |  | 6.65 | 0
6.66 |  | 6.66 | 1
6.67 |  | 6.67 | 1
6.68 |  | 6.68 | 2
6.69 |  | 6.69 | 0
6.7 |  | 6.7 | 0
6.71 |  | 6.71 | 1
6.72 |  | 6.72 | 1
6.73 |  | 6.73 | 3
6.74 |  | 6.74 | 3
6.75 |  | 6.75 | 0
|  | More | 0

## A Bundles
Bundle Code | Position | A Slat | Orientation | Average Thickness | Theoretical Bundle Thickness | Measured Bundle Thickness
A1 | top | 13 |  | 0.39 | 12.8828 | 13.05
|  | 12 |  | 0.366
|  | 11 |  | 0.38
|  | 10 |  | 0.388
|  | 9 |  | 0.39
|  | 8 |  | 0.374
|  | 7 |  | 0.38
|  | 6 |  | 0.378
|  | 5 |  | 0.386
|  | 4 |  | 0.382
|  | 3 |  | 0.38
|  | 2 |  | 0.382
| bottom | 1 |  | 0.382
A2 | top | 27 |  | 0.38 | 12.9088 | 13.12
|  | 26 |  | 0.39
|  | 25 |  | 0.386
|  | 24 |  | 0.39
|  | 23 |  | 0.38
|  | 22 |  | 0.376
|  | 21 |  | 0.37
|  | 20 |  | 0.39
|  | 19 |  | 0.372
|  | 18 |  | 0.38
|  | 17 |  | 0.39
|  | 15 |  | 0.39
| bottom | 14 |  | 0.39
A3 | top | 41 |  | 0.39 | 12.9228 | 13.05
|  | 40 |  | 0.388
|  | 39 |  | 0.388
|  | 37 |  | 0.39
|  | 36 |  | 0.38
|  | 35 |  | 0.384
|  | 34 |  | 0.39
|  | 33 |  | 0.382
|  | 32 |  | 0.378
|  | 31 |  | 0.38
|  | 30 |  | 0.38
|  | 29 |  | 0.382
| bottom | 28 |  | 0.386
A4 | top | 54 |  | 0.38 | 12.9368 | 13.14
|  | 53 |  | 0.388
|  | 52 |  | 0.384
|  | 51 |  | 0.38
|  | 50 |  | 0.38
|  | 49 |  | 0.39
|  | 48 |  | 0.388
|  | 47 |  | 0.39
|  | 46 |  | 0.388
|  | 45 |  | 0.384
|  | 44 |  | 0.394
|  | 43 |  | 0.386
| bottom | 42 |  | 0.38

## As Bundles
Bundle Code | Position | As Slat | Orientation | Average Thickness | Theoretical Bundle Thickness | Measured Bundle Thickness
As1 | top | 68 |  | 0.38 | 12.94813 | 13.08
|  | 67 |  | 0.39
|  | 66 |  | 0.38
|  | 65 |  | 0.38
|  | 64 |  | 0.39
|  | 63 |  | 0.39
|  | 62 |  | 0.3766667
|  | 61 |  | 0.39
|  | 60 |  | 0.39
|  | 58 |  | 0.39
|  | 57 |  | 0.39
|  | 56 |  | 0.39
| bottom | 55 |  | 0.3866667
As2 | top | 82 |  | 0.39 | 12.9348 | 12.92
|  | 81 |  | 0.39
|  | 80 |  | 0.39
|  | 79 |  | 0.39
|  | 78 |  | 0.38
|  | 77 |  | 0.38
|  | 75 |  | 0.39
|  | 74 |  | 0.38
|  | 73 |  | 0.39
|  | 72 |  | 0.38
|  | 71 |  | 0.38
|  | 70 |  | 0.39
| bottom | 69 |  | 0.38

## B Bundles
Bundle Code | Position | B Slat | Orientation | Average Thickness | Theoretical Bundle Thickness | Measured Bundle Thickness
B1 | top | 12 |  | 0.49 | 12.82352 | 13.03
|  | 11 |  | 0.51
|  | 10 | upside-down and front-back | 0.5
|  | 9 |  | 0.5
|  | 1 |  | 0.492
|  | 7 |  | 0.492
|  | 6 | flipped front-back | 0.498
|  | 5 | upside-down | 0.508
|  | 8 | upside-down | 0.502
|  | 4 |  | 0.508
|  | 3 | flipped front-back | 0.498
| bottom | 2 |  | 0.498
B2 | top | 21 |  | 0.49 | 12.80952 | 12.87
|  | 23 |  | 0.5
|  | 22 |  | 0.49
|  | 19 | upside-down | 0.498
|  | 30 |  | 0.498
|  | 24 |  | 0.5
|  | 18 |  | 0.504
|  | 25 |  | 0.51
|  | 16 | upside-down | 0.49
|  | 15 |  | 0.502
|  | 14 |  | 0.5
| bottom | 13 |  | 0.5
B3 | top | 135 |  | 0.508 | 12.88352 | 12.85
|  | 133 |  | 0.504
|  | 132 |  | 0.506
|  | 131 |  | 0.502
|  | 130 |  | 0.51
|  | 128 |  | 0.51
|  | 127 |  | 0.514
|  | 126 |  | 0.5
|  | 136 |  | 0.494
|  | 124 |  | 0.51
|  | 122 |  | 0.5
| bottom | 121 |  | 0.498
B4 | top | 151 |  | 0.506 | 12.84152 | 12.91
|  | 150 |  | 0.486
|  | 149 |  | 0.51
|  | 148 |  | 0.5
|  | 147 |  | 0.508
|  | 146 |  | 0.49
|  | 145 |  | 0.5
|  | 144 |  | 0.502
|  | 143 |  | 0.508
|  | 140 |  | 0.51
|  | 139 |  | 0.494
| bottom | 138 |  | 0.5

## Bs Bundles
Bundle Code | Position | Bs Slat | Orientation | Average Thickness | Theoretical Bundle Thickness | Measured Bundle Thickness
Bs1 | top | 177 |  | 0.492 | 12.94352 | 13.03
|  | 176 |  | 0.518
|  | 175 |  | 0.51
|  | 174 |  | 0.518
|  | 173 |  | 0.526
|  | 171 |  | 0.498
|  | 170 |  | 0.5
|  | 169 |  | 0.524
|  | 168 |  | 0.5
|  | 167 |  | 0.51
|  | 166 |  | 0.51
| bottom | 165 |  | 0.51
Bs2 | top | 188 |  | 0.51 | 13.07552 | 13.01
|  | 190 |  | 0.53
|  | 189 |  | 0.524
|  | 187 |  | 0.53
|  | 186 |  | 0.518
|  | 185 |  | 0.516
|  | 184 |  | 0.508
|  | 183 | upside-down | 0.514
|  | 182 | flipped front-back | 0.514
|  | 181 |  | 0.53
|  | 180 |  | 0.53
| bottom | 179 |  | 0.524

## C Bundles
Bundle Code | Position | B Slat | Orientation | Average Thickness | Theoretical Bundle Thickness | Measured Bundle Thickness
C1 | top | 87 |  | 0.496 | 12.94592 | 13.05
|  | 86 |  | 0.482
|  | 85 |  | 0.506
|  | 84 |  | 0.49
|  | 83 |  | 0.508
|  | 82 |  | 0.504
|  | 81 |  | 0.498
|  | 80 |  | 0.498
|  | 79 |  | 0.476
|  | 78 |  | 0.5
| bottom | 77 |  | 0.5
C2 | top | 98 | flipped front-back | 0.506 | 13.00992 | 13.1
|  | 97 | flipped front-back | 0.508
|  | 96 |  | 0.51
|  | 95 |  | 0.51
|  | 94 |  | 0.51
|  | 93 |  | 0.506
|  | 92 |  | 0.498
|  | 91 |  | 0.49
|  | 90 |  | 0.488
|  | 89 |  | 0.506
| bottom | 88 |  | 0.49
C3 | top | 109 |  | 0.5 | 12.98392 | 13.08
|  | 108 |  | 0.494
|  | 107 |  | 0.51
|  | 106 |  | 0.502
|  | 105 |  | 0.5
|  | 104 |  | 0.502
|  | 103 |  | 0.502
|  | 102 |  | 0.486
|  | 101 |  | 0.512
|  | 100 |  | 0.486
| bottom | 99 |  | 0.502
C4 | top | 120 |  | 0.498 | 12.95592 | 13.05
|  | 119 |  | 0.506
|  | 118 |  | 0.49
|  | 117 |  | 0.49
|  | 116 |  | 0.5
|  | 115 |  | 0.494
|  | 114 |  | 0.49
|  | 113 |  | 0.5
|  | 112 |  | 0.492
|  | 111 |  | 0.504
| bottom | 110 |  | 0.504

## Cs Bundles
Bundle Code | Position | Bs Slat | Orientation | Average Thickness | Theoretical Bundle Thickness | Measured Bundle Thickness
Cs1 | top | 164 |  | 0.508 | 12.95228 | 13.03
|  | 163 |  | 0.516
|  | 162 |  | 0.522
|  | 161 |  | 0.52
|  | 160 |  | 0.51
|  | 159 |  | 0.51
|  | 158 |  | 0.498
|  | 157 |  | 0.498
|  | 156 |  | 0.518
|  | 155 |  | 0.512
| bottom | 154 |  | 0.52

## D Bundles
Bundle Code | Position | B Slat | Orientation | Average Thickness | Theoretical Bundle Thickness | Measured Bundle Thickness
D1 | top | 35 |  | 0.486 | 12.9656 | 12.96
|  | 34 |  | 0.502
|  | 33 |  | 0.5
|  | 32 |  | 0.5
|  | 31 |  | 0.51
|  | 30 |  | 0.498
|  | 29 |  | 0.5
|  | 28 |  | 0.504
|  | 27 |  | 0.51
| bottom | 26 |  | 0.48
D2 | top | 45 |  | 0.504 | 12.9856 | 12.95
|  | 44 |  | 0.496
|  | 43 |  | 0.5
|  | 42 |  | 0.498
|  | 41 |  | 0.504
|  | 40 |  | 0.496
|  | 39 |  | 0.5
|  | 38 |  | 0.502
|  | 37 |  | 0.502
| bottom | 36 |  | 0.508
D3 | top | 55 |  | 0.48 | 12.9576 | 12.95
|  | 54 |  | 0.51
|  | 53 |  | 0.492
|  | 52 |  | 0.5
|  | 51 |  | 0.51
|  | 50 |  | 0.498
|  | 49 |  | 0.492
|  | 48 |  | 0.504
|  | 47 |  | 0.492
| bottom | 46 |  | 0.504
D4 | top | 65 |  | 0.494 | 13.0216 | 13.07
|  | 64 |  | 0.516
|  | 63 |  | 0.5
|  | 62 |  | 0.494
|  | 61 |  | 0.502
|  | 60 |  | 0.5
|  | 59 |  | 0.52
|  | 58 |  | 0.51
|  | 57 |  | 0.5
| bottom | 56 |  | 0.51
D5 | top | 75 |  | 0.492 | 12.9676 | 12.96
|  | 74 |  | 0.49
|  | 73 |  | 0.502
|  | 72 |  | 0.508
|  | 71 |  | 0.5
|  | 70 |  | 0.51
|  | 69 |  | 0.502
|  | 68 |  | 0.5
|  | 67 |  | 0.502
| bottom | 66 |  | 0.486

## E Bundles
Bundle Code | Position | C Slat | Orientation | Average Thickness | Theoretical Bundle Thickness | Measured Bundle Thickness
E1 | top | 9 |  | 0.6283333 | 12.96687 | 13.01
|  | 8 |  | 0.625
|  | 7 |  | 0.63
|  | 6 |  | 0.625
|  | 5 |  | 0.6333333
|  | 4 |  | 0.6333333
|  | 3 |  | 0.6366667
|  | 2 |  | 0.625
| bottom | 1 |  | 0.615
E2 | top | 19 |  | 0.64 | 12.99187 | 13.1
|  | 18 |  | 0.63
|  | 17 |  | 0.62
|  | 16 |  | 0.6333333
|  | 15 |  | 0.63
|  | 14 |  | 0.645
|  | 13 |  | 0.6333333
|  | 12 |  | 0.6316667
| bottom | 10 |  | 0.6133333
E3 | top | 28 |  | 0.6316667 | 13.0002 | 13.1
|  | 27 |  | 0.6266667
|  | 26 |  | 0.635
|  | 25 |  | 0.6366667
|  | 24 |  | 0.6216667
|  | 23 |  | 0.6316667
|  | 22 |  | 0.6333333
|  | 21 |  | 0.64
| bottom | 20 |  | 0.6283333
E4 | top | 38 |  | 0.535 | 12.0952 | 12.2 | before I added another washer
|  | 37 |  | 0.5133333
|  | 36 |  | 0.5183333
|  | 35 |  | 0.4983333
|  | 34 |  | 0.5366667
|  | 33 |  | 0.535
|  | 32 |  | 0.5483333
|  | 31 |  | 0.5466667
| bottom | 30 |  | 0.5483333
E5 | top | 47 |  | 0.5216667 | 12.15187 | 12.3 | before I added another washer
|  | 46 |  | 0.5433333
|  | 45 |  | 0.5433333
|  | 44 |  | 0.5333333
|  | 43 |  | 0.5433333
|  | 42 |  | 0.54
|  | 41 |  | 0.525
|  | 40 |  | 0.5416667
| bottom | 39 |  | 0.545

## F Bundles
Bundle Code | Position | D Slat | Orientation | Average Thickness | Theoretical Bundle Thickness | Measured Bundle Thickness
F1 | top | 8 |  | 0.7533333 | 12.94951 | 13.05
|  | 7 |  | 0.7766667
|  | 6 |  | 0.765
|  | 5 |  | 0.76
|  | 4 |  | 0.75
|  | 3 |  | 0.775
|  | 2 |  | 0.7766667
| bottom | 1 |  | 0.745
F2 | top | 16 |  | 0.7633333 | 12.93451 | 13.01
|  | 15 |  | 0.7716667
|  | 14 |  | 0.765
|  | 13 |  | 0.7666667
|  | 12 |  | 0.745
|  | 11 |  | 0.75
|  | 10 |  | 0.7633333
| bottom | 9 |  | 0.7616667
F3 | top | 24 |  | 0.7716667 | 13.02451 | 13.11
|  | 23 |  | 0.78
|  | 22 |  | 0.78
|  | 21 |  | 0.7583333
|  | 20 |  | 0.7783333
|  | 19 |  | 0.7516667
|  | 18 |  | 0.7816667
| bottom | 17 |  | 0.775
F4 | top | 32 |  | 0.7783333 | 12.96784 | 13.01
|  | 31 |  | 0.7566667
|  | 30 |  | 0.7433333
|  | 29 |  | 0.7666667
|  | 28 |  | 0.7616667
|  | 27 |  | 0.7616667
|  | 26 |  | 0.785
| bottom | 25 |  | 0.7666667
F5 | top | 42 |  | 0.78 | 13.09117 | 13.13
|  | 41 |  | 0.77
|  | 40 |  | 0.7883333
|  | 39 |  | 0.7766667
|  | 38 |  | 0.79
|  | 37 |  | 0.7966667
|  | 36 |  | 0.7766667
| bottom | 35 | super wide! | 0.765

## G Bundles
Bundle Code | Position | E Slat | Orientation | Average Thickness | Theoretical Bundle Thickness | Measured Bundle Thickness
G1 | top | 9 |  | 0.9166667 | 13.03195 | 13.19
|  | 8 |  | 0.9066667
|  | 7 |  | 0.8833333
|  | 6 |  | 0.9083333
|  | 5 |  | 0.8966667
|  | 3 |  | 0.8916667
| bottom | 2 |  | 0.89
G2 | top | 19 |  | 0.8833333 | 12.91695 | 13.14
|  | 18 |  | 0.8833333
|  | 17 |  | 0.89
|  | 16 |  | 0.8666667
|  | 14 |  | 0.885
|  | 13 |  | 0.88
| bottom | 10 |  | 0.89
G3 | top | 30 |  | 0.905 | 12.99529 | 13.18
|  | 29 |  | 0.8916667
|  | 27 |  | 0.875
|  | 26 |  | 0.8883333
|  | 25 |  | 0.8933333
|  | 24 |  | 0.895
| bottom | 20 |  | 0.9083333
G4 | top | 37 |  | 0.89 | 13.05029 | 13.3
|  | 36 |  | 0.9116667
|  | 35 |  | 0.885
|  | 34 |  | 0.8866667
|  | 33 |  | 0.9233333
|  | 32 |  | 0.9083333
| bottom | 31 |  | 0.9066667

## Gs Bundles
Bundle Code | Position | Es Slat | Orientation | Average Thickness | Theoretical Bundle Thickness | Measured Bundle Thickness
Gs1 | top |  |  | #N/A | #N/A | 13.19
#N/A
#N/A
#N/A
#N/A
#N/A
| bottom |  |  | #N/A
Gs2 | top |  |  | #N/A | #N/A | 13.14
#N/A
#N/A
#N/A
#N/A
#N/A
| bottom |  |  | #N/A
WHOA WAIT, WE DIDN'T CHARACTERIZE Gs

## H Bundles
Bundle Code | Position | F Slat | Orientation | Average Thickness | Theoretical Bundle Thickness | Measured Bundle Thickness
H1 | top | 5 |  | 1.001667 | 12.90919 | 13.08
|  | 4 |  | 1.033333
|  | 3 |  | 1.051667
|  | 2 |  | 1.036667
|  | 1 |  | 1.005
| bottom | 0 |  | 0.9533333
H2 | top | 12 |  | 1.016667 | 12.97585 | 13.08
|  | 10 |  | 1.026667
|  | 9 |  | 0.9983333
|  | 8 |  | 1.04
|  | 7 |  | 1.04
| bottom | 6 |  | 1.026667
H3 | top | 18 |  | 1.011667 | 12.94585 | 13.07
|  | 17 |  | 1.011667
|  | 16 |  | 1.036667
|  | 15 |  | 0.975
|  | 14 |  | 1.045
| bottom | 13 |  | 1.038333
H4 | top | 24 |  | 1.05 | 13.04585 | 13.3
|  | 23 |  | 1.015
|  | 22 |  | 1.031667
|  | 21 |  | 1.028333
|  | 20 |  | 1.058333
| bottom | 19 |  | 1.035

## Hs Bundles
Bundle Code | Position | Fs Slat | Orientation | Average Thickness | Theoretical Bundle Thickness | Measured Bundle Thickness
Hs1 | top | 30 |  | 1.0125 | 12.95752 | 13.18
|  | 29 |  | 1.0425
|  | 28 |  | 1.045
|  | 27 |  | 1.0325
|  | 26 |  | 1.0075
| bottom | 25 |  | 0.99
Hs2 | top | 36 |  | 1.0275 | 12.97002 | 12.96
|  | 35 |  | 1.03
|  | 34 |  | 1.0075
|  | 33 |  | 1.0275
|  | 32 |  | 1.0275
| bottom | 31 |  | 1.0225
Hs3 | top | 43 |  | 1.015 | 12.98002 | 13.13
|  | 41 |  | 1.0275
|  | 40 |  | 0.995
|  | 39 |  | 1.045
|  | 38 |  | 1.0325
| bottom | 37 |  | 1.0375

## I Bundles
Bundle Code | Position | G Slat | Orientation | Average Thickness | Theoretical Bundle Thickness | Measured Bundle Thickness
I1 | top | 5 |  | 1.343333 | 12.95833 | 12.91
|  | 4 |  | 1.323333
|  | 3 |  | 1.318333
|  | 2 |  | 1.318333
| bottom | 1 |  | 1.305
I2 | top | 10 |  | 1.325 | 12.935 | 13.09
|  | 9 |  | 1.295
|  | 8 |  | 1.318333
|  | 7 |  | 1.3
| bottom | 6 |  | 1.346667
I3 | top | 15 |  | 1.36 | 12.985 | 13.06
|  | 14 |  | 1.33
|  | 13 |  | 1.326667
|  | 12 |  | 1.325
| bottom | 11 |  | 1.293333
I4 | top | 20 |  | 1.288333 | 12.90833 | 13.01
|  | 19 |  | 1.296667
|  | 18 |  | 1.308333
|  | 17 |  | 1.301667
| bottom | 16 |  | 1.363333

## Is Bundles
Bundle Code | Position | Gs Slat | Orientation | Average Thickness | Theoretical Bundle Thickness | Measured Bundle Thickness
Is1 | top | 26 |  | 1.28 | 12.932 | 13
|  | 25 |  | 1.2975
|  | 24 |  | 1.3025
|  | 23 |  | 1.29
| bottom | 21 |  | 1.285
Is2 | top | 32 |  | 1.27 | 12.882 | 12.92
|  | 31 |  | 1.27
|  | 30 |  | 1.2875
|  | 28 |  | 1.3025
| bottom | 27 |  | 1.275

## J Bundles
Bundle Code | Position | H Slat | Orientation | Average Thickness | Theoretical Bundle Thickness | Measured Bundle Thickness
J1 | top | 5 |  | 1.538333 | 13.01585 | 13.2
|  | 3 |  | 1.558333
|  | 2 |  | 1.558333
| bottom | 1 |  | 1.533333
J2 | top | 9 |  | 1.55 | 12.98252 | 13.02
|  | 8 |  | 1.536667
|  | 7 |  | 1.553333
| bottom | 6 |  | 1.515
J3 | top | 13 |  | 1.545 | 13.01419 | 13.07
|  | 12 |  | 1.558333
|  | 11 |  | 1.541667
| bottom | 10 |  | 1.541667
J4 | top | 4 |  | 1.546667 | 12.97085 | 13.22
|  | 16 |  | 1.545
|  | 15 |  | 1.511667
| bottom | 14 |  | 1.54
J5 | top | 21 |  | 1.536667 | 12.95085 | 13.05
|  | 19 |  | 1.516667
|  | 18 |  | 1.548333
| bottom | 17 |  | 1.521667

## K Bundles
Bundle Code | Position | I Slat | Orientation | Average Thickness | Theoretical Bundle Thickness | Measured Bundle Thickness
K1 | top | 3 |  | 1.966667 | 12.94659 | 13.07
|  | 2 |  | 2
| bottom | 1 |  | 1.946667
K2 | top | 6 |  | 1.986667 | 12.92993 | 13.03
|  | 5 |  | 1.96
| bottom | 4 |  | 1.95
K3 | top | 9 |  | 1.996667 | 13.05659 | 13.14
|  | 8 |  | 1.99
| bottom | 7 |  | 2.036667
K4 | top | 12 |  | 1.988333 | 13.01326 | 13.2
|  | 11 |  | 1.973333
| bottom | 10 |  | 2.018333
K5 | top | 15 |  | 1.968333 | 13.00326 | 13.07
|  | 14 |  | 2.008333
| bottom | 13 |  | 1.993333

## L Bundles
Bundle Code | Position | J Slat | Orientation | Average Thickness | Theoretical Bundle Thickness | Measured Bundle Thickness
L1 | top | 2 |  | 3.438333 | 13.01513 | 13.07
| bottom | 1 |  | 3.43
L2 | top | 4 |  | 3.375 | 12.9568 | 13.05
| bottom | 3 |  | 3.435
L3 | top | 6 |  | 3.37 | 12.95013 | 13.07
| bottom | 5 |  | 3.433333
L4 | top | 8 |  | 3.435 | 13.01513 | 13.07
| bottom | 7 |  | 3.433333
L5 | top | 10 |  | 3.44 | 13.0218 | 13.06
| bottom | 9 |  | 3.435

## M Bundles
Bundle Code | Position | K Slat | Orientation | Average Thickness | Theoretical Bundle Thickness | Measured Bundle Thickness
M1 |  | 1 |  | 6.648333 | 12.99833 | 12.97
M2 |  | 2 |  | 6.621667 | 12.97167 | 12.96
M3 |  | 3 |  | 6.675 | 13.025 | 13.07
M4 |  | 4 |  | 6.616667 | 12.96667 | 13.01

## Ms Bundles
Bundle Code | Position | Ks Slat | Orientation | Average Thickness | Theoretical Bundle Thickness | Measured Bundle Thickness
Ms1 |  | 7 |  | 6.7 | 12.9738 | 13.07